## Sheet1
ID | Type | MAT | TS | CT | TM | Shape | Size (log 10 nm) | Zeta Potential (mV) | Admin (mg/kg) | DE_tumor (%ID) | DE_heart (%ID) | DE_liver (%ID) | DE_spleen (%ID) | DE_lung (%ID) | DE_kidney (%ID)
1 | INM | Gold | Active | Cervix | Xenograft Heterotopic | Rod | NA | -18 | 20 | 1.971937133 | 0.269387786 | 26.41061294 | 2.71416881 | 0.294177128 | 0.854130379
2 | INM | Gold | Passive | Colon | Allograft Heterotopic | Rod | NA | 0 | 12.05 | 1.278030303 | NA | NA | NA | NA | NA
3 | INM | Gold | Active | Brain | Xenograft Heterotopic | Spherical | 1.6232493 | -5 | 1 | 2.821588295 | 0.317316655 | 11.54321037 | 4.383887921 | 0.420119952 | 1.16313958
4 | INM | Gold | Passive | Brain | Xenograft Heterotopic | Spherical | 1.5831988 | -5 | 1 | 3.186238491 | NA | NA | NA | NA | NA
5 | INM | Gold | Active | Breast | Xenograft Heterotopic | Others | 1.8350561 | -9.3 | 4.8 | 0.733884298 | 0.224474552 | 41.42407658 | 1.93159841 | 0.765849448 | 1.935310941
6 | INM | Gold | Active | Skin | Xenograft Orthotopic | Spherical | 1.6946052 | -0.64 | 4.06 | 24.93100559 | NA | NA | NA | NA | NA
7 | INM | Gold | Active | Skin | Xenograft Orthotopic | Spherical | 1.7781513 | -11 | 8.12 | 23.53137528 | NA | NA | NA | NA | NA
8 | INM | Gold | Active | Skin | Xenograft Orthotopic | Spherical | 2.0017337 | -9 | 16.24 | 20.88493965 | NA | NA | NA | NA | NA
9 | INM | Gold | Passive | Skin | Xenograft Orthotopic | Spherical | 1.665581 | -6.7 | 4.06 | 18.57177319 | NA | NA | NA | NA | NA
10 | INM | Gold | Passive | Skin | Xenograft Orthotopic | Spherical | 1.807535 | -15 | 8.12 | 14.14878998 | NA | NA | NA | NA | NA
11 | INM | Gold | Passive | Skin | Xenograft Orthotopic | Spherical | 2.0178677 | -10 | 16.24 | 11.15403219 | NA | NA | NA | NA | NA
12 | INM | Gold | Active | Skin | Xenograft Orthotopic | Spherical | 2.2445245 | -5 | 27.06 | 8.085157857 | NA | NA | NA | NA | NA
13 | INM | Gold | Passive | Skin | Xenograft Orthotopic | Spherical | 2.2201081 | -6 | 27.06 | 4.927649187 | NA | NA | NA | NA | NA
14 | INM | Gold | Passive | Brain | Xenograft Heterotopic | Spherical | 0.7831887 | NA | 1.32 | 1.128149606 | NA | NA | NA | NA | NA
15 | INM | Gold | Passive | Prostate | Xenograft Heterotopic | Spherical | NA | NA | 7.2 | 0.070053437 | 0.194339667 | 2.005878374 | 2.449402864 | 1.259001474 | 0.226873068
16 | INM | Gold | Passive | Cervix | Xenograft Heterotopic | Spherical | 1.2329961 | -9.8 | 5.905 | 1.120704624 | NA | NA | NA | NA | NA
17 | INM | Gold | Passive | Cervix | Xenograft Heterotopic | Spherical | 1.4913617 | -10.5 | 5.905 | 0.530725131 | NA | NA | NA | NA | NA
18 | INM | Gold | Active | Brain | Xenograft Heterotopic | Others | 1.382017 | -21.3 | 2 | 1.771246802 | 0.883694193 | 16.37062836 | 0.701674518 | 0.216357756 | 1.361108181
19 | INM | Gold | Passive | Brain | Xenograft Heterotopic | Others | 1.4116197 | 21.7 | 2 | 0.692127639 | 0.554349203 | 17.42769156 | 0.673608946 | 0.223726245 | 1.433384926
20 | INM | Gold | Passive | Brain | Xenograft Heterotopic | Others | 1.3180633 | 24.6 | 2 | 0.597630741 | 0.616392674 | 18.5940863 | 0.699631472 | 0.087580236 | 1.102708231
21 | INM | Gold | Passive | Brain | Xenograft Heterotopic | Others | 1.2600714 | 25.4 | 2 | 0.461101376 | 0.385311945 | 22.16312461 | 0.768682858 | 0.186983215 | 1.069322284
22 | INM | Gold | Active | Others | Xenograft Heterotopic | Spherical | 0.7853298 | -5 | 4 | 1.836086027 | NA | NA | NA | NA | NA
23 | INM | Gold | Passive | Breast | Allograft Heterotopic | Spherical | 1.8438554 | 0 | 0.3 | 1.72760225 | 0.764554966 | 34.54414676 | 0.379053606 | 0.651591967 | 0.914515302
24 | INM | Gold | Passive | Breast | Allograft Heterotopic | Others | 2.0464952 | 0 | 1 | 0.609885 | 0.302666266 | 55.00407495 | 9.945683784 | 0.447482926 | 0.35318523
25 | INM | Gold | Passive | Breast | Allograft Heterotopic | Plate | 2.1156105 | 0 | 1.62 | 0.4669505 | 0.209684044 | 53.91473976 | 7.819068358 | 0.812890212 | 0.371252923
26 | INM | Gold | Passive | Breast | Allograft Heterotopic | Rod | 1.8864907 | 0 | 0.25 | 0.151100943 | 0.093649838 | 53.35424315 | 4.56498366 | 0.301995728 | 0.089250379
27 | INM | Gold | Passive | Breast | Xenograft Orthotopic | Spherical | 0.7403627 | 0 | 63 | 5.373284014 | 0.236530881 | 3.551536038 | 0.243908469 | 0.434324068 | 2.560473067
28 | INM | Gold | Active | Skin | Xenograft Orthotopic | Spherical | 1.4913617 | NA | 8.175 | 2.225809503 | NA | 11.0792939 | NA | NA | NA
29 | INM | Gold | Passive | Breast | Allograft Heterotopic | Others | 1.8041394 | 10.2 | 1.35e-09 | 2.445235148 | 0.436109754 | 39.49676767 | 3.40253389 | 0.510587119 | 1.465446765
30 | INM | Gold | Passive | Breast | Allograft Heterotopic | Others | 1.9822712 | 18.7 | 6.42e-09 | 0.443621399 | 0.050495326 | 28.13750618 | 5.232719081 | 0.114630158 | 0.323590014
31 | INM | Gold | Passive | Prostate | Xenograft Heterotopic | Spherical | 1.8228216 | -2.6 | 11 | 0.833287268 | NA | 18.73837692 | 2.530931304 | NA | NA
32 | INM | Gold | Passive | Prostate | Xenograft Heterotopic | Spherical | 1.7979596 | -27.1 | 11 | 0.75946043 | NA | 21.55175861 | 2.985212192 | NA | NA
33 | INM | Gold | Active | Prostate | Xenograft Heterotopic | Spherical | 1.8555192 | -2.9 | 11 | 0.7905585 | NA | 16.5288382 | 4.706229958 | NA | NA
34 | INM | Gold | Passive | Prostate | Xenograft Heterotopic | Spherical | 1.7795965 | -10.6 | 11 | 0.032634146 | NA | 39.60660323 | 1.961432482 | NA | NA
35 | INM | Gold | Passive | Others | Xenograft Heterotopic | Spherical | 1.7993405 | 0 | 3.75 | 0.334760684 | 0.107592364 | 2.950504839 | 6.782238443 | 0.136772784 | 0.143602993
36 | INM | Gold | Passive | Prostate | Xenograft Heterotopic | Rod | 1.1760913 | -10 | 9.6 | 0.80575596 | 0.41074071 | 35.16809455 | 4.617767347 | 0.339792835 | 1.038529904
37 | INM | Gold | Active | Prostate | Xenograft Heterotopic | Rod | 1.1760913 | -44.1 | 9.6 | 0.245551463 | 0.088650714 | 59.77109949 | 9.563140351 | 0.340267144 | 0.544451768
38 | INM | Gold | Passive | Ovary | Xenograft Orthotopic | Rod | 1 | 1.1 | 1.6 | 5.850939604 | 0.07970067 | 11.56236054 | 1.309003615 | 0.098368033 | 0.61152745
39 | INM | Gold | Passive | Ovary | Xenograft Orthotopic | Spherical | 1.9489018 | -27.1 | 2.4 | 0.833405277 | 0.03080758 | 23.65268576 | 2.106023212 | 0.030424073 | 0.024297557
40 | INM | Gold | Passive | Skin | Xenograft Orthotopic | Spherical | 1.91698 | 0 | 16.62 | 0.923636202 | NA | 2.571005472 | 2.851210525 | NA | NA
41 | INM | Gold | Passive | Skin | Xenograft Orthotopic | Spherical | 1.5976952 | 0 | 7.97 | 0.642330867 | NA | 2.025770344 | 0.343704452 | NA | NA
42 | INM | Gold | Passive | Skin | Xenograft Orthotopic | Spherical | 1.7874605 | 0 | 12.34 | 0.700570783 | NA | 7.67589899 | 3.999521113 | NA | NA
43 | INM | Gold | Passive | Skin | Xenograft Orthotopic | Spherical | 1.9973864 | 0 | 20 | 0.436621247 | NA | 3.173266663 | 3.020924854 | NA | NA
44 | INM | Gold | Passive | Skin | Xenograft Orthotopic | Spherical | 1.350248 | 0 | 4.51 | 0.021964889 | NA | 0.071903177 | 0.055584866 | NA | NA
45 | INM | Other IM | Passive | Breast | Allograft Heterotopic | Rod | 1.6211763 | -0.06 | 1 | 0.646170909 | 0.033837084 | 69.7194258 | 7.651861053 | 0.225117336 | 0.199616193
46 | INM | Gold | Passive | Breast | Allograft Heterotopic | Spherical | 0.8573325 | -23.5 | 1 | 0.400379841 | 0.10049545 | 61.52910263 | 4.269331576 | 0.143864051 | 4.278944642
47 | INM | Other IM | Passive | Breast | Allograft Heterotopic | Rod | 1.6464037 | -14.1 | 1 | 0.27785401 | 0.030344205 | 74.92288158 | 9.670870418 | 0.270328486 | 0.071216897
48 | INM | Gold | Passive | Breast | Allograft Heterotopic | Rod | 1.3053514 | -20.2 | 1 | 0.210054871 | 0.021701706 | 76.61877105 | 9.250986103 | 0.220670032 | 0.080837774
49 | INM | Gold | Active | Brain | Xenograft Heterotopic | Spherical | 1.8555192 | 6.1 | 188 | 0.033247391 | 0.050481163 | 31.16144084 | 2.412530513 | 0.411285591 | 0.376132933
50 | INM | Gold | Passive | Skin | Allograft Orthotopic | Spherical | 0.69897 | NA | 16 | 2.98259121 | 0.264679207 | 3.968889511 | 0.261059621 | 0.460904733 | 4.753403258
51 | INM | Gold | Passive | Skin | Allograft Orthotopic | Spherical | 0.69897 | NA | 16 | 1.760584449 | 0.138321554 | 24.78266983 | 2.060799232 | 0.207680248 | 2.01134827
52 | INM | Gold | Passive | Skin | Allograft Orthotopic | Spherical | 0.69897 | 2.5 | 16 | 1.724148734 | 0.141577182 | 24.39615693 | 2.017938478 | 0.21218683 | 1.949132901
53 | INM | Gold | Passive | Skin | Allograft Orthotopic | Spherical | 1.3424227 | NA | 16 | 1.160112285 | 0.379994711 | 35.68112555 | 8.844465097 | 10.47475169 | 1.632864621
54 | INM | Gold | Passive | Prostate | Xenograft Heterotopic | Spherical | 1.3424227 | NA | 16 | 0.61648218 | 0.526533182 | 46.18480586 | 9.2955089 | 13.17434819 | 2.684130217
55 | INM | Gold | Passive | Skin | Allograft Orthotopic | Spherical | 1.0413927 | NA | 16 | 0.241253769 | 0.461540937 | 50.09488625 | 11.67008505 | 0.141174426 | 0.155312404
56 | INM | Gold | Active | Skin | Allograft Orthotopic | Spherical | 0.4313638 | -18.4 | 3.36 | 2.000758444 | 0.004679132 | 0.165868945 | 0.028616932 | 0.012131393 | 0.041406679
57 | INM | Gold | Active | Skin | Allograft Orthotopic | Spherical | 0.4313638 | -22.1 | 3.36 | 1.584897855 | 0.002307855 | 0.148961713 | 0.010394014 | 0.005969305 | 0.066272169
58 | INM | Gold | Passive | Skin | Allograft Orthotopic | Spherical | 0.4313638 | -42.3 | 3.36 | 1.469114395 | 0.005655216 | 0.278374753 | 0.020334011 | 0.017815811 | 0.068762757
59 | INM | Gold | Active | Skin | Allograft Orthotopic | Spherical | 0.4313638 | -25.6 | 3.36 | 1.302815861 | 0.005958128 | 0.19242782 | 0.020553377 | 0.014291009 | 0.046867117
60 | INM | Gold | Active | Skin | Allograft Orthotopic | Spherical | 0.4313638 | -16.6 | 3.36 | 1.075543891 | 0.001831955 | 0.145873136 | 0.006879812 | 0.006620778 | 0.029472546
61 | INM | Gold | Passive | Skin | Allograft Orthotopic | Spherical | 0.4313638 | -16.8 | 3.36 | 0.943071057 | 0.001569923 | 0.169201973 | 0.011114686 | 0.005105861 | 0.035569234
62 | INM | Gold | Active | Skin | Allograft Orthotopic | Rod | 1.7126497 | 3 | 1.64 | 2.434210526 | 1.281465555 | 23.3757467 | 2.526165923 | 1.275078857 | 2.516020148
63 | INM | Gold | Passive | Breast | Allograft Heterotopic | Spherical | NA | -25.9 | 10 | 1.172267704 | 0.26138035 | 3.285913693 | 0.189736578 | 0.168216945 | 1.01551685
64 | INM | Gold | Passive | Prostate | Xenograft Heterotopic | Others | NA | -9.2 | 4.1 | 7.295029513 | 3.746976666 | 85.16439261 | 32.75880513 | 1.923728098 | 4.653479227
65 | INM | Gold | Passive | Prostate | Xenograft Heterotopic | Rod | NA | -11 | 8 | 4.292564144 | 1.58335639 | 115.8867789 | 59.66078851 | 1.035100732 | 2.830772973
66 | INM | Gold | Passive | Skin | Allograft Orthotopic | Spherical | NA | NA | 1.73 | 7.103407605 | NA | 23.007943 | 3.384964107 | 0.816949076 | 0.944874673
67 | INM | Iron Oxide | Active | Skin | Xenograft Orthotopic | Spherical | 1.3873898 | -28.6 | 10 | 1.042909364 | 0.447096968 | 24.95388671 | 0.857090537 | 0.276141689 | 1.579353888
68 | INM | Iron Oxide | Active | Breast | Xenograft Heterotopic | Spherical | NA | NA | 23 | 0.699973272 | 0.445928984 | 8.553429578 | 0.736401408 | 0.266022457 | 1.300253164
69 | INM | Iron Oxide | Active | Prostate | Xenograft Heterotopic | Spherical | 2.1433271 | -11.6 | 84.6 | 0.493357354 | 0.119727748 | 10.10002506 | 3.421082321 | 0.062822635 | 1.167935792
70 | INM | Iron Oxide | Active | Brain | Xenograft Heterotopic | Spherical | 1.8325089 | NA | 10 | 1.299170091 | NA | 7.953864583 | NA | NA | NA
71 | INM | Iron Oxide | Passive | Brain | Xenograft Heterotopic | Spherical | 1.8325089 | NA | 10 | 0.590367072 | NA | 10.98573712 | NA | NA | NA
72 | INM | Iron Oxide | Passive | Breast | Allograft Heterotopic | Spherical | 1.7058637 | NA | 5 | 0.999586931 | 0.341913988 | 0.849639093 | 0.394920946 | 0.457937243 | 0.414882242
73 | Hybrid | Hybrid | Active | Breast | Xenograft Heterotopic | Spherical | NA | NA | 84.615 | 5.092474835 | NA | 19.21134608 | 1.404897003 | 0.452846539 | 1.455356577
74 | INM | Hybrid | Active | Others | Xenograft Heterotopic | Spherical | 1.3483049 | -4.6 | 21.36 | 9.339277869 | 0.298641131 | 10.42654013 | 1.051278323 | 0.444137946 | 5.392686529
75 | INM | Hybrid | Active | Others | Xenograft Heterotopic | Spherical | 1.4487063 | -0.6 | 21.36 | 7.408124941 | 0.276702393 | 10.24475487 | 1.05353528 | 0.466086042 | 5.047766384
76 | INM | Hybrid | Active | Others | Xenograft Heterotopic | Spherical | 1.5954962 | -4.5 | 21.36 | 5.252648663 | 0.172025213 | 25.72002809 | 1.438135766 | 0.292683756 | 3.962031109
77 | INM | Hybrid | Active | Others | Xenograft Heterotopic | Spherical | 1.605305 | -3.3 | 21.36 | 4.969917857 | 0.204800036 | 26.19665042 | 1.751401757 | 0.343224744 | 50.98145922
78 | INM | Hybrid | Active | Brain | Xenograft Heterotopic | Spherical | 2.3544926 | -3.5 | 9.5 | 1.270952756 | NA | 15.62470224 | NA | NA | NA
79 | INM | Hybrid | Passive | Brain | Xenograft Heterotopic | Spherical | 2.3412366 | -3.6 | 9.5 | 0.724239994 | NA | 14.08801482 | NA | NA | NA
80 | INM | Hybrid | Passive | Breast | Allograft Heterotopic | Spherical | 1.770852 | -7.4 | 10 | 0.331444804 | 0.49858938 | 50.80312831 | 0.83549125 | 0.568671369 | 0.559297282
81 | INM | Hybrid | Passive | Brain | Xenograft Heterotopic | Spherical | 2.0976043 | -10.9 | 9.5 | 0.17895588 | NA | 16.38414188 | NA | NA | NA
82 | INM | Hybrid | Active | Brain | Xenograft Heterotopic | Spherical | 2.1105897 | -10.2 | 9.5 | 0.496706342 | NA | 14.31443855 | NA | NA | NA
83 | INM | Hybrid | Passive | Breast | Allograft Heterotopic | Spherical | 2.2886963 | -5.1 | 9.5 | 1.583646472 | NA | 12.6502875 | NA | NA | NA
84 | INM | Hybrid | Active | Breast | Allograft Heterotopic | Spherical | 2.2886963 | -5.1 | 9.5 | 0.63415425 | NA | 18.83825032 | NA | NA | NA
85 | INM | Hybrid | Passive | Breast | Allograft Heterotopic | Spherical | 2.2437819 | -3.25 | 9.5 | 0.413108128 | NA | 14.61917153 | NA | NA | NA
86 | INM | Hybrid | Active | Breast | Allograft Heterotopic | Spherical | 2.2437819 | -3.25 | 9.5 | 0.839997186 | NA | 12.88295353 | NA | NA | NA
87 | INM | Hybrid | Passive | Skin | Xenograft Orthotopic | Spherical | 0.8325089 | 0 | 0.5 | 0.066280918 | 0.033213663 | 0.749473592 | 0.075640555 | 0.049515585 | 0.15146569
88 | INM | Hybrid | Active | Skin | Xenograft Orthotopic | Spherical | 0.845098 | -3 | 0.5 | 0.158038317 | 0.074725612 | 2.191166597 | 0.23180036 | 0.078253541 | 0.327777244
89 | INM | Other IM | Active | Breast | Allograft Heterotopic | Spherical | 2.2253093 | -2.7 | 9.5 | 0.944864685 | NA | 15.04766602 | NA | NA | NA
90 | INM | Other IM | Passive | Breast | Allograft Heterotopic | Spherical | 2.1766699 | -2.3 | 9.5 | 0.515756958 | NA | 9.693549356 | NA | NA | NA
91 | INM | Other IM | Active | Cervix | Xenograft Heterotopic | Spherical | 1.7259116 | -12.4 | 16 | 5.732735984 | 0.00891956 | 0.952822905 | 0.241971526 | 0.025676979 | 0.043073262
92 | INM | Iron Oxide | Active | Brain | Xenograft Heterotopic | Spherical | 1.50515 | NA | 90.91 | 4.12239868 | NA | NA | NA | NA | NA
93 | INM | Iron Oxide | Passive | Pancreas | Xenograft Heterotopic | Others | 2.2789821 | -21.9 | 20 | 0.201561247 | 0.197643637 | 5.92257834 | 0.71219007 | 0.248681582 | 0.425010454
94 | INM | Iron Oxide | Passive | Colon | Allograft Heterotopic | Spherical | 1.90309 | -0.5 | 11 | 0.372137637 | NA | NA | NA | NA | NA
95 | INM | Iron Oxide | Active | Lung | Xenograft Heterotopic | Spherical | 2 | 3 | 0.73313783 | 24.77953957 | 10.60131453 | 31.35758327 | 1.591667775 | 2.721367522 | 8.69664608
96 | Hybrid | Hybrid | Passive | Breast | Allograft Heterotopic | Others | 2.1760913 | -19 | 1.2 | 1.690254406 | NA | 28.24903744 | NA | NA | NA
97 | INM | Other IM | Active | Cervix | Xenograft Heterotopic | Rod | NA | -14.6 | 5 | 0.216752237 | 0.038011156 | 1.146447092 | 0.096563499 | 0.122653378 | 0.257186958
98 | INM | Other IM | Passive | Sarcoma | Allograft Orthotopic | Spherical | NA | -9.8 | 5 | 0.742915348 | 0.164181062 | 2.790901398 | 0.162456092 | 0.340518358 | 0.388693664
99 | INM | Other IM | Passive | Sarcoma | Allograft Orthotopic | Spherical | NA | -12.7 | 5 | 0.581607199 | 0.183309789 | 3.108886977 | 0.161552802 | 0.391440819 | 0.512039827
100 | INM | Other IM | Passive | Cervix | Xenograft Heterotopic | Spherical | 2.6417715 | -14.4 | 25 | 1.973862808 | 0.587960849 | 28.08942121 | 1.862548251 | 0.550941151 | 0.766223138
101 | INM | Other IM | Passive | Colon | Allograft Heterotopic | Spherical | 1.90309 | -0.5 | 27.33 | 0.891304348 | NA | NA | NA | NA | NA
102 | INM | Silica | Passive | Breast | Allograft Orthotopic | Spherical | 2.4070508 | -27.6 | 10 | 0.222735215 | 0.343559755 | 54.21883685 | 4.54658008 | 1.386775819 | 1.698984047
103 | Hybrid | Hybrid | Passive | Liver | Xenograft Heterotopic | Spherical | 2.3222193 | 27 | 8 | 0.879423655 | 0.210275765 | 10.30209702 | 0.776237265 | 0.834142836 | 1.333472743
104 | Hybrid | Hybrid | Passive | Skin | Allograft Orthotopic | Spherical | 2.3856063 | -11.7 | 750 | 6.103032178 | 0.793412786 | 25.89227292 | 1.313428218 | 1.486272418 | 1.108584586
105 | INM | Silica | Passive | Breast | Allograft Orthotopic | Spherical | 2.0322157 | -14 | 12.78772379 | 2.036128551 | 0.255784847 | 15.75880605 | 0.652754077 | 0.825471487 | 1.122335133
106 | Hybrid | Hybrid | Passive | Breast | Allograft Orthotopic | Rod | 2.3222193 | 24.1 | 5 | 6.345282186 | 0.389888329 | 27.19419944 | 16.08460844 | 2.304188828 | 8.659160242
107 | Hybrid | Hybrid | Active | Breast | Allograft Orthotopic | Rod | 2.3222193 | 24.1 | 5 | 16.62617028 | 0.44955869 | 22.53823756 | 12.58377415 | 1.939419851 | 7.172778629
108 | Hybrid | Hybrid | Passive | Colon | Allograft Heterotopic | Spherical | 1.6919651 | 0 | 0.68 | 0.36240066 | NA | 41.86162738 | 4.419922236 | NA | 0.731484379
109 | INM | Other IM | Active | Breast | Xenograft Heterotopic | Spherical | 2.3117539 | -25.5 | 35 | 0.037053885 | NA | 2.128130036 | NA | 0.034912334 | 0.273478145
110 | INM | Silica | Passive | Colon | Allograft Heterotopic | Spherical | NA | NA | 12 | 0.266664467 | 1.203992493 | 16.07271269 | 1.056806052 | 2.699913806 | 1.848074909
111 | INM | Silica | Active | Cervix | Xenograft Heterotopic | Spherical | 2.3222193 | -31.6 | 10 | 2.602879878 | 1.145393882 | 17.24174427 | 4.426321112 | 2.366806734 | 1.79287376
112 | INM | Silica | Passive | Sarcoma | Allograft Orthotopic | Spherical | 2.3475252 | -17.9 | 12.95336788 | 20.34484486 | 1.39012632 | 6.159362665 | 6.18339905 | 2.2392708 | 1.573544311
113 | ONM | Polymeric | Passive | Lung | Allograft Heterotopic | Spherical | 1.5646661 | -8.5 | 5 | 1.259159941 | 0.741395287 | 11.19555033 | 0.806291478 | 1.071102653 | 3.59120873
114 | ONM | Polymeric | Active | Breast | Allograft Heterotopic | Spherical | 1.5682017 | NA | 0.304 | 0.903915515 | NA | 8.89524939 | NA | NA | NA
115 | ONM | Polymeric | Passive | Breast | Allograft Heterotopic | Spherical | 1.5682017 | NA | 0.304 | 0.501095569 | NA | 11.87677254 | NA | NA | NA
116 | ONM | Polymeric | Passive | Skin | Xenograft Orthotopic | Spherical | 1.8573325 | -0.5 | 14.22 | 0.858989844 | NA | NA | NA | NA | NA
117 | ONM | Polymeric | Passive | Skin | Xenograft Orthotopic | Spherical | 1.8573325 | -0.5 | 14.22 | 0.965362062 | NA | NA | NA | NA | NA
118 | ONM | Polymeric | Passive | Breast | Xenograft Heterotopic | Spherical | 1.3475252 | -1.48 | NA | 0.124137877 | 0.060115721 | 1.3584683 | 0.164734042 | 0.208377083 | 0.410808801
119 | ONM | Polymeric | Passive | Breast | Xenograft Heterotopic | Spherical | 1.3475252 | -1.48 | NA | 0.214770322 | 0.054999785 | 1.281467808 | 0.132510236 | 0.151734502 | 0.157862515
120 | ONM | Polymeric | Passive | Skin | Xenograft Orthotopic | Others | 1.94939 | -7 | 5 | 0.022695555 | 0.046696614 | 0.689353223 | 0.077058546 | 0.03442999 | 0.218332067
121 | ONM | Polymeric | Active | Skin | Xenograft Orthotopic | Others | 1.9444827 | -24.16 | 5 | 0.058315919 | 0.019035777 | 0.578189818 | 0.066558984 | 0.046749683 | 0.076141156
122 | ONM | Polymeric | Passive | Ovary | Xenograft Heterotopic | Rod | 2.3560259 | -3.2 | 10 | 0.298469642 | NA | 0.343674467 | 0.194207099 | 0.023296179 | NA
123 | ONM | Polymeric | Passive | Ovary | Xenograft Heterotopic | Others | 2.4199557 | -3.4 | 10 | 0.219741884 | NA | 0.984789834 | 0.95771666 | 0.026191775 | NA
124 | ONM | Polymeric | Passive | Lung | Xenograft Heterotopic | Rod | 2.3344538 | -3.11 | 10 | 0.074885964 | NA | 3.197420834 | 1.653937475 | 0.072860756 | NA
125 | ONM | Polymeric | Passive | Lung | Xenograft Heterotopic | Rod | 2.3344538 | -3.36 | 10 | 0.081348129 | NA | 4.543210058 | 2.195169431 | 0.105894175 | NA
126 | ONM | Polymeric | Active | Breast | Xenograft Heterotopic | Spherical | 2.437909 | -12.13 | 1.25 | 1.258489168 | 0.098865199 | 2.705257007 | 0.602541815 | 0.653635196 | 0.966568833
127 | ONM | Polymeric | Passive | Breast | Xenograft Heterotopic | Spherical | 2.3356585 | -14.34 | 1.25 | 0.409465854 | 0.084364495 | 2.66338327 | 0.248302325 | 0.136431304 | 0.551160164
128 | ONM | Polymeric | Passive | Colon | Allograft Heterotopic | Spherical | 1.4771213 | -2.29 | 5 | 0.800205628 | NA | NA | NA | NA | NA
129 | ONM | Polymeric | Passive | Colon | Allograft Heterotopic | Spherical | 1.7323938 | -1.61 | 5 | 0.818333333 | NA | NA | NA | NA | NA
130 | ONM | Polymeric | Passive | Colon | Allograft Heterotopic | Spherical | 1.8388491 | -0.89 | 5 | 0.90724026 | NA | NA | NA | NA | NA
131 | ONM | Polymeric | Passive | Colon | Allograft Heterotopic | Spherical | 2.0413927 | 0.15 | 5 | 0.695010823 | NA | NA | NA | NA | NA
132 | ONM | Polymeric | Passive | Pancreas | Xenograft Heterotopic | Spherical | 1.4771213 | -2.29 | 5 | 0.984691358 | NA | 5.614268833 | 0.349242443 | NA | 1.221041653
133 | ONM | Polymeric | Passive | Pancreas | Xenograft Heterotopic | Spherical | 1.7323938 | -1.61 | 5 | 0.626975309 | NA | 8.538950414 | 0.54025393 | NA | 1.261755667
134 | ONM | Polymeric | Passive | Pancreas | Xenograft Heterotopic | Spherical | 1.8388491 | -0.89 | 5 | 0.387901235 | NA | 8.166343433 | 0.584810459 | NA | 1.108819681
135 | ONM | Polymeric | Passive | Pancreas | Xenograft Heterotopic | Spherical | 2.0413927 | 0.15 | 5 | 0.388580247 | NA | 10.71790179 | 0.403882195 | NA | 0.922753497
136 | ONM | Polymeric | Active | Breast | Allograft Heterotopic | Spherical | 1.8506462 | 4 | 5 | 0.608229424 | 0.376373805 | 5.163929869 | 0.240082248 | 0.610082483 | 0.664695191
137 | ONM | Polymeric | Active | Breast | Allograft Heterotopic | Spherical | 1.9375179 | 2 | 5 | 0.473145168 | 0.498728528 | 6.747080979 | 0.36998847 | 0.687757843 | 0.734804251
138 | ONM | Polymeric | Passive | Breast | Allograft Heterotopic | Spherical | 1.80618 | 3 | 5 | 0.356082215 | 0.674920912 | 7.065477291 | 0.677214904 | 0.95297179 | 1.106803691
139 | ONM | Polymeric | Passive | Colon | Allograft Heterotopic | Spherical | 1.9489018 | -0.96 | 1.3 | 0.32609653 | NA | 7.838557447 | 1.607827531 | NA | 1.027553596
140 | ONM | Polymeric | Passive | Colon | Allograft Heterotopic | Spherical | 1.9400182 | -0.47 | 1.3 | 0.206892888 | NA | 6.462777848 | 1.59909215 | NA | 0.625591849
141 | ONM | Polymeric | Passive | Cervix | Xenograft Heterotopic | Spherical | 1.8076027 | -0.39 | 10 | 0.665892167 | 0.386593355 | 8.180839681 | 0.792260523 | NA | 0.894315942
142 | ONM | Polymeric | Active | Cervix | Xenograft Heterotopic | Spherical | 1.8347385 | -1.07 | 10 | 0.588138 | 0.315277851 | 9.737500674 | 0.857668325 | NA | 0.756817876
143 | ONM | Polymeric | Active | Cervix | Xenograft Heterotopic | Spherical | 1.8402316 | -1.98 | 10 | 0.724509808 | 0.319739031 | 8.946094423 | 0.825792379 | NA | 0.824143841
144 | ONM | Polymeric | Active | Cervix | Xenograft Heterotopic | Spherical | 1.8603979 | -2.33 | 10 | 0.673964214 | 0.315287215 | 10.04679986 | 0.948487125 | NA | 0.749113051
145 | ONM | Polymeric | Active | Cervix | Xenograft Heterotopic | Spherical | 1.8891336 | -6.95 | 10 | 0.782268264 | 0.313044608 | 13.08717364 | 0.957779436 | NA | 0.726661811
146 | ONM | Polymeric | Active | Cervix | Xenograft Heterotopic | Spherical | 1.9604232 | -9.25 | 10 | 0.742257889 | 0.308459354 | 20.49816934 | 1.188852405 | NA | 0.868815938
147 | ONM | Polymeric | Passive | Colon | Allograft Heterotopic | Spherical | 1.60206 | -2 | 5 | 1.50482611 | NA | NA | NA | NA | NA
148 | ONM | Polymeric | Active | Breast | Allograft Orthotopic | Spherical | 1.3521825 | 0 | 13.2 | 4.472235832 | 0.079938961 | 49.13724719 | 2.967876633 | 0.450428945 | 2.519933918
149 | ONM | Polymeric | Passive | Colon | Allograft Heterotopic | Spherical | 1.8129134 | -2 | 10 | 1.140031462 | 0.218904954 | 11.49237679 | 1.55040911 | NA | 0.78402485
150 | ONM | Polymeric | Passive | Sarcoma | Allograft Heterotopic | Spherical | 2.3455698 | NA | 20 | 1.95850275 | NA | 7.074521479 | 3.343674017 | 0.241119118 | 0.200596071
151 | ONM | Polymeric | Active | Cervix | Xenograft Heterotopic | Spherical | 1.30103 | NA | 4 | 0.302928103 | 0.695844917 | 30.54021616 | 0.529730461 | 1.785280141 | 2.71979978
152 | ONM | Polymeric | Passive | Cervix | Xenograft Heterotopic | Spherical | 1.30103 | NA | 4 | 0.227806503 | 0.509138131 | 29.35353904 | 0.765914611 | 1.679714846 | 2.225934899
153 | ONM | Polymeric | Passive | Breast | Allograft Heterotopic | Spherical | 2.1254813 | -15.75 | 11.1 | 0.920213473 | NA | 44.77128524 | 0.387199257 | 0.042124592 | 0.171087591
154 | ONM | Polymeric | Passive | Liver | Allograft Heterotopic | Spherical | 2.1737688 | -13.2 | 100 | 10.50065484 | NA | 15.16997643 | 4.634225501 | 7.990695071 | 8.52283855
155 | ONM | Polymeric | Passive | Liver | Allograft Heterotopic | Spherical | 2.1967287 | -23.2 | 100 | 8.813880565 | NA | 17.3572241 | 5.800863112 | 8.372180378 | 8.671186021
156 | ONM | Polymeric | Passive | Liver | Allograft Heterotopic | Spherical | 2.1931246 | -38.4 | 100 | 7.599330132 | NA | 18.27970097 | 6.370080938 | 8.408384221 | 9.229060213
157 | ONM | Polymeric | Passive | Liver | Allograft Heterotopic | Spherical | 2.6594408 | -25.1 | 100 | 3.288486003 | NA | 23.59923718 | 10.25673245 | 11.71265238 | 9.328133241
158 | ONM | Polymeric | Passive | Liver | Allograft Heterotopic | Spherical | 2.1763807 | 14.8 | 15 | 1.820631338 | NA | 28.93673937 | 12.81944055 | 4.418756208 | 0.76984488
159 | ONM | Polymeric | Passive | Liver | Allograft Heterotopic | Spherical | 2.177825 | 25.5 | 15 | 2.504101307 | NA | 30.20060697 | 11.64554128 | 4.92245862 | 0.768484743
160 | ONM | Polymeric | Passive | Liver | Allograft Heterotopic | Spherical | 2.183839 | 34.6 | 15 | 3.532153005 | NA | 28.99580614 | 11.9488397 | 5.508922772 | 0.717148436
161 | ONM | Polymeric | Passive | Liver | Allograft Heterotopic | Spherical | 2.4781334 | 24.4 | 15 | 1.637974848 | NA | 30.60599081 | 11.85444985 | 5.016801982 | 0.734178479
162 | ONM | Polymeric | Passive | Colon | Allograft Heterotopic | Spherical | 1.60206 | -4 | 5 | 0.916523535 | NA | 6.951125476 | 0.517644284 | NA | 0.668098479
163 | ONM | Polymeric | Passive | Breast | Allograft Heterotopic | Spherical | 2.6009729 | 38.1 | 0.0545 | 3.920837696 | 0.033902027 | 22.95132684 | 1.766329589 | 0.683621138 | 1.583338429
164 | ONM | Polymeric | Passive | Breast | Allograft Heterotopic | Spherical | 2.4409091 | 16.4 | 0.3636 | 4.728158192 | 0.038721487 | 23.3835103 | 2.762017479 | 1.922286752 | 1.405274815
165 | ONM | Other OM | Active | Breast | Allograft Heterotopic | Plate | 1.5682017 | -2 | 5 | 0.984127913 | NA | 13.88139544 | NA | NA | NA
166 | ONM | Other OM | Passive | Breast | Allograft Heterotopic | Plate | 1.4183013 | -16.4 | 5 | 0.45668341 | NA | 10.85206763 | NA | NA | NA
167 | ONM | Other OM | Passive | Breast | Allograft Heterotopic | Plate | 1.3404441 | -9.46 | 5 | 0.88929794 | NA | 13.54406811 | NA | NA | NA
168 | ONM | Other OM | Active | Breast | Allograft Heterotopic | Plate | 1.4313638 | -0.08 | 5 | 0.461473206 | NA | 14.18995517 | NA | NA | NA
169 | ONM | Other OM | Passive | Skin | Allograft Orthotopic | Plate | 1.9542425 | -30 | 50 | 9.113012279 | 3.115999256 | 15.07915167 | 19.46276298 | 2.594395783 | 7.528858572
170 | ONM | Other OM | Passive | Brain | Xenograft Heterotopic | Plate | 1.4424798 | -9.46 | 5 | 0.213513102 | NA | 15.29160138 | NA | NA | NA
171 | ONM | Other OM | Active | Brain | Xenograft Heterotopic | Plate | 1.5171959 | -5 | 5 | 0.364037675 | NA | 14.01833338 | NA | NA | NA
172 | ONM | Other OM | Active | Breast | Allograft Heterotopic | Plate | 1.4313638 | -0.08 | 5 | 1.038429073 | NA | 9.684938459 | NA | NA | NA
173 | ONM | Other OM | Passive | Breast | Allograft Heterotopic | Plate | 1.3404441 | -9.46 | 5 | 0.675755112 | NA | 11.90497822 | NA | NA | NA
174 | ONM | Other OM | Passive | Brain | Xenograft Heterotopic | Rod | 2.30103 | NA | 0.04 | 0.777683925 | NA | 34.12730995 | NA | NA | NA
175 | ONM | Other OM | Active | Brain | Xenograft Heterotopic | Rod | 2.30103 | NA | 0.04 | 1.250126008 | NA | NA | NA | NA | NA
176 | ONM | Other OM | Passive | Brain | Xenograft Heterotopic | Rod | 2.30103 | NA | 0.04 | 1.125882057 | NA | 20.17120041 | NA | NA | NA
177 | ONM | Other OM | Active | Brain | Xenograft Heterotopic | Rod | 2.30103 | NA | 0.04 | 3.563634073 | NA | NA | NA | NA | NA
178 | ONM | Liposome | Passive | Cervix | Xenograft Orthotopic | Spherical | 1.984077 | -59.4 | 1292 | 1.597340895 | NA | 20.65395537 | 2.925467345 | NA | 4.813205504
179 | ONM | Liposome | Passive | Breast | Allograft Orthotopic | Spherical | 1.8981765 | -36.1 | 6 | 0.15026687 | NA | 4.909529742 | 0.225621611 | 0.230582745 | NA
180 | ONM | Liposome | Passive | Breast | Allograft Orthotopic | Spherical | 1.8981765 | -36.1 | 6 | 0.42597443 | NA | 2.926339571 | 0.09830954 | 0.23015658 | NA
181 | ONM | Liposome | Active | Breast | Allograft Heterotopic | Spherical | 2.5865873 | 20 | 13.09 | 1.712545126 | 0.035359628 | 12.49384209 | 0.278512354 | 0.067444824 | 0.431653316
182 | ONM | Liposome | Passive | Breast | Allograft Orthotopic | Spherical | 2.0791812 | 0 | 50 | 0.973709755 | 0.476466818 | 10.13996584 | 1.691288619 | 0.66606375 | 1.889615933
183 | ONM | Liposome | Passive | Others | Xenograft Heterotopic | Spherical | 1.39794 | -3 | 740.74 | 0.097465105 | 1.122033773 | 29.92635322 | 1.289467793 | 1.111836299 | 2.398751947
184 | ONM | Liposome | Passive | Others | Xenograft Heterotopic | Spherical | 1.7075702 | -4 | 740.74 | 0.055087232 | 0.802861647 | 26.99775745 | 1.047778158 | 0.711861724 | 1.765659322
185 | ONM | Liposome | Passive | Others | Xenograft Heterotopic | Spherical | 1.9684829 | -6 | 740.74 | 0.065460323 | 1.085782941 | 26.64763419 | 1.684725557 | 0.916646045 | 2.132760389
186 | ONM | Liposome | Active | Colon | Allograft Heterotopic | Spherical | 2.3521825 | NA | 11.11 | 0.836208488 | NA | 13.0575281 | 1.754675123 | 0.108841321 | 1.182067603
187 | ONM | Liposome | Passive | Colon | Allograft Heterotopic | Spherical | 2.2253093 | NA | 11.11 | 0.492367118 | NA | 8.018541994 | 0.864414302 | 0.079430056 | 0.813032357
188 | ONM | Liposome | Passive | Colon | Allograft Heterotopic | Spherical | 2.071882 | 0 | 15 | 0.537820866 | NA | 19.47389737 | 5.150143872 | NA | 0.095493411
189 | ONM | Liposome | Passive | Others | Xenograft Heterotopic | Spherical | 2.30103 | -2 | 145.45 | 0.650502382 | 0.027769501 | 5.247023437 | 0.448520328 | 0.071534007 | 0.297114563
190 | ONM | Liposome | Passive | Skin | Xenograft Orthotopic | Spherical | 2 | 0 | 1 | 0.942684272 | NA | 2.591030344 | 0.301119008 | NA | 0.341028495
191 | ONM | Hydrogel | Active | Breast | Allograft Heterotopic | Spherical | 2.3027637 | -14 | 10 | 0.044214101 | NA | NA | NA | NA | NA
192 | ONM | Hydrogel | Active | Breast | Allograft Heterotopic | Spherical | 2.3372595 | -13.5 | 10 | 0.047356121 | NA | NA | NA | NA | NA
193 | ONM | Hydrogel | Active | Breast | Allograft Heterotopic | Spherical | 2.3537239 | -13.1 | 10 | 0.089625782 | NA | NA | NA | NA | NA
194 | ONM | Hydrogel | Active | Breast | Allograft Heterotopic | Spherical | 2.3832766 | -10.8 | 10 | 0.066771981 | NA | NA | NA | NA | NA
195 | ONM | Hydrogel | Active | Liver | Allograft Heterotopic | Spherical | 1.69897 | -45 | 4.5 | 0.118741257 | 0.21588653 | 9.707996159 | 0.683282659 | 0.513903966 | 0.641456562
196 | ONM | Hydrogel | Passive | Liver | Allograft Heterotopic | Spherical | 1.9420081 | -30 | 4 | 0.439432224 | 0.339616528 | 18.85111375 | 1.082201377 | 0.314285511 | 0.793345152
197 | ONM | Hydrogel | Passive | Liver | Allograft Heterotopic | Spherical | 2.1643529 | 9 | 4 | 0.215882622 | 0.300001991 | 13.84915339 | 1.506831153 | 0.979992925 | 1.380126294
198 | ONM | Hydrogel | Active | Liver | Allograft Heterotopic | Spherical | 2.1414498 | 9 | 4 | 0.246982194 | 0.098934163 | 15.04002995 | 1.252941733 | 0.909800239 | 1.934740232
199 | ONM | Hydrogel | Active | Lung | Xenograft Heterotopic | Spherical | 2.30103 | -14.6 | 1.5 | 0.385996979 | 0.067473619 | 18.98660048 | 13.5121391 | 0.26949576 | 2.081753669
200 | ONM | Hydrogel | Passive | Pancreas | Xenograft Heterotopic | Spherical | 2.1225435 | -24.6 | 0.75 | 0.831802824 | 0.098179349 | 70.60514269 | 3.457244658 | 0.286655287 | 7.158790766
201 | ONM | Hydrogel | Passive | Pancreas | Xenograft Heterotopic | Spherical | 2.252853 | -22.3 | 0.75 | 1.388369116 | 0.096763952 | 79.68782363 | 9.133809478 | 0.372356933 | 6.172290895
202 | ONM | Hydrogel | Active | Pancreas | Xenograft Heterotopic | Spherical | 2.3632358 | -18.1 | 0.75 | 2.383267311 | 0.109610775 | 73.6211112 | 7.676257661 | 0.488658138 | 7.228002464
203 | ONM | Hydrogel | Passive | Liver | Allograft Heterotopic | Spherical | 2.1205739 | -34.2 | 4 | 0.681389978 | 0.442848382 | 8.125107934 | 0.407470913 | 0.532266835 | 2.070640699
204 | ONM | Hydrogel | Passive | Liver | Allograft Heterotopic | Spherical | 2.2855573 | -25.7 | 5 | 0.1741093 | 0.284338621 | 4.473081126 | 0.644130853 | 0.329505351 | 0.964955157
205 | ONM | Dendrimer | Passive | Ovary | Xenograft Orthotopic | Spherical | 0.90309 | -1.3 | 20 | 9.852797136 | 0.277985849 | 8.265216123 | 0.338866501 | 0.24867405 | 2.462341566
206 | ONM | Polymeric | Passive | Ovary | Xenograft Orthotopic | Spherical | 0.8195439 | -1.46 | 40 | 0.44678414 | 0.017400279 | 0.222964885 | 0.036185132 | 0.021725274 | 0.29125849
207 | ONM | Polymeric | Passive | Ovary | Xenograft Orthotopic | Spherical | 0.7781512 | 2.28 | 20 | 1.013824031 | 0.055638932 | 27.8673845 | 0.453241235 | 0.126496838 | 10.28464205
208 | ONM | Dendrimer | Passive | Colon | Allograft Heterotopic | Spherical | 0.7671559 | 19.77 | 1 | 0.263319264 | NA | NA | NA | NA | NA
209 | ONM | Dendrimer | Passive | Colon | Allograft Heterotopic | Spherical | 1.2284004 | -6.51 | 1 | 1.369058819 | NA | NA | NA | NA | NA
210 | ONM | Dendrimer | Passive | Cervix | Xenograft Heterotopic | Spherical | 0.69897 | NA | 8.29 | 2.424755422 | 0.236621017 | 3.035871458 | 0.303828928 | 0.261532214 | 1.534637217
211 | ONM | Dendrimer | Active | Cervix | Xenograft Heterotopic | Spherical | 0.69897 | NA | 9.52 | 7.95358188 | 0.615977883 | 13.62433757 | 0.585030991 | 0.318583491 | 2.403280821
212 | ONM | Other OM | Passive | Brain | Xenograft Heterotopic | Rod | 1.9777236 | -36 | 0.05 | 0.039922821 | 0.011756804 | 9.377438933 | 2.060754915 | 0.0337547 | 0.119325609
213 | ONM | Polymeric | Passive | Ovary | Xenograft Orthotopic | Spherical | 1.2148438 | -19.2 | 20 | 3.097058449 | 0.316015958 | 4.07034585 | 0.313239716 | 0.486957684 | 2.012229292
214 | ONM | Other OM | Passive | Breast | Allograft Heterotopic | Rod | 2.2121876 | -4.34 | 10 | 3.445582179 | 0.485104274 | 19.47936559 | 0.672376131 | 1.00499508 | 1.577006859
215 | ONM | Other OM | Passive | Breast | Allograft Heterotopic | Rod | 2.3443923 | -4.34 | 10 | 2.771517522 | 0.510727551 | 22.38972316 | 0.724556883 | 1.108181618 | 1.563368984
216 | ONM | Other OM | Passive | Breast | Allograft Heterotopic | Rod | 2.510545 | -4.34 | 10 | 2.369585205 | 0.520036694 | 24.20440633 | 0.734047148 | 1.245475299 | 1.488091332
217 | ONM | Other OM | Passive | Breast | Allograft Heterotopic | Rod | 2.6042261 | -4.34 | 10 | 2.064349949 | 0.538159357 | 32.59027789 | 0.800754344 | 1.358213768 | 1.403404046
218 | ONM | Other OM | Passive | Lung | Xenograft Heterotopic | Spherical | 1.9334873 | 71.3 | 50 | 0.142940404 | 0.192579417 | 21.79190099 | 0.921665196 | 0.504480679 | 0.800125969
219 | ONM | Other OM | Passive | Lung | Xenograft Heterotopic | Spherical | 2.1293676 | 0.6 | 50 | 0.360768628 | 0.232790519 | 15.23971376 | 0.920469897 | 0.676269828 | 0.979930154
220 | ONM | Other OM | Active | Lung | Xenograft Heterotopic | Spherical | 2.225826 | -0.8 | 50 | 0.379478994 | 0.221281192 | 13.20979085 | 0.756026358 | 0.499851998 | 0.642537041
221 | ONM | Other OM | Passive | Others | Allograft Heterotopic | Spherical | 2.587711 | -46.6 | 3.64 | 0.2254824 | 0.002730302 | 1.723659109 | 0.115915417 | 0.479963555 | 0.197546221
222 | ONM | Polymeric | Passive | Brain | Xenograft Orthotopic | Spherical | 2.2166936 | -30.5 | 10 | 0.436821267 | 0.037938732 | 3.438283966 | 0.308692026 | 0.196229356 | 0.869677039
223 | ONM | Polymeric | Active | Brain | Xenograft Orthotopic | Spherical | 2.2437819 | -27.2 | 10 | 0.615158371 | 0.027802685 | 2.674845223 | 0.189679217 | 0.033335948 | 0.605603556
224 | ONM | Polymeric | Passive | Brain | Xenograft Orthotopic | Spherical | 2.2347703 | -32.8 | 10 | 0.534683544 | 0.020402746 | 2.820111849 | 0.257587851 | 0.11444023 | 0.681741849
225 | ONM | Polymeric | Active | Brain | Xenograft Orthotopic | Spherical | 2.2716093 | -29.5 | 10 | 0.893987342 | 0.01195997 | 1.668041695 | 0.152879596 | 0.019816665 | 0.453973098
226 | ONM | Polymeric | Passive | Breast | Allograft Heterotopic | Spherical | 2.1271048 | NA | 5 | 0.029193978 | 0.161492891 | 9.652752354 | 0.916398228 | 0.166888763 | 0.703014613
227 | ONM | Other OM | Active | Skin | Allograft Orthotopic | Spherical | 2.1992065 | -18.1 | 10 | 1.098943802 | NA | NA | NA | NA | NA
228 | ONM | Other OM | Active | Skin | Allograft Orthotopic | Spherical | 2.1690864 | -20.5 | 10 | 1.926824631 | NA | NA | NA | NA | NA
229 | ONM | Polymeric | Passive | Breast | Allograft Heterotopic | Spherical | 2.2405492 | -22.9 | 20 | 0.023259685 | 0.001596409 | 0.070385096 | 0.00287644 | 0.010164185 | 0.00991163
230 | ONM | Polymeric | Passive | Breast | Xenograft Orthotopic | Spherical | 1.9912261 | -3.4 | 0.36 | 0.133624551 | NA | NA | NA | NA | NA
231 | ONM | Polymeric | Passive | Breast | Xenograft Orthotopic | Spherical | 1.9731279 | -3.4 | 0.36 | 0.809673565 | NA | NA | NA | NA | NA
232 | ONM | Polymeric | Passive | Breast | Xenograft Orthotopic | Spherical | 2.0170333 | -3.4 | 0.36 | 1.320202171 | NA | NA | NA | NA | NA
233 | ONM | Polymeric | Passive | Breast | Xenograft Orthotopic | Spherical | 1.9822712 | -3.4 | 0.36 | 2.670500197 | NA | NA | NA | NA | NA
234 | ONM | Polymeric | Passive | Breast | Xenograft Orthotopic | Spherical | 2.0128372 | -3.4 | 0.36 | 6.659747565 | NA | NA | NA | NA | NA
235 | ONM | Polymeric | Active | Lung | Allograft Heterotopic | Spherical | 2.2692794 | -24.7 | 13 | 0.137728267 | NA | 1.859034184 | 0.132270039 | NA | 0.366059181
236 | ONM | Polymeric | Passive | Lung | Allograft Heterotopic | Spherical | 2.2469907 | -23.1 | 13 | 0.073336381 | NA | 2.09216844 | 0.144515023 | NA | 0.355130775
237 | ONM | Polymeric | Passive | Colon | Allograft Heterotopic | Spherical | 2.0334238 | -2.3 | 12 | 1.499440777 | NA | 6.676086292 | 1.392715917 | 0.436760068 | 1.214868357
238 | ONM | Polymeric | Passive | Colon | Allograft Heterotopic | Spherical | 1.6981005 | 0.09 | 18.089316 | 0.362032315 | NA | 10.19182152 | 0.791533847 | 0.167840064 | 1.714891439
239 | ONM | Polymeric | Passive | Breast | Allograft Orthotopic | Spherical | NA | -19.7 | 5 | 0.934087404 | 0.060475177 | 4.730805484 | 0.17920994 | 0.274139484 | 0.640609445
240 | ONM | Polymeric | Active | Breast | Allograft Orthotopic | Spherical | NA | -16.8 | 5 | 1.427249357 | 0.058605234 | 5.394854328 | 0.219357327 | 0.368054841 | 0.627002217
241 | ONM | Liposome | Passive | Sarcoma | Allograft Orthotopic | Spherical | 2.1978317 | -17.4 | 8 | 0.013050331 | 0.068609924 | 22.89125764 | 0.723935581 | 0.104745365 | 0.151458667
242 | ONM | Polymeric | Passive | Breast | Allograft Orthotopic | Spherical | NA | NA | 20 | 0.436648319 | NA | NA | NA | NA | NA
243 | ONM | Other OM | Passive | Breast | Xenograft Heterotopic | Rod | 2.3624825 | NA | 5 | 6.415784381 | 6.416166507 | 27.41827602 | 5.943006762 | NA | 8.822229773
244 | ONM | Other OM | Passive | Breast | Xenograft Heterotopic | Rod | 2.3619166 | -10 | 5 | 6.561646175 | 6.809560221 | 26.82150872 | 5.956198152 | NA | 9.089168556
245 | ONM | Other OM | Passive | Breast | Xenograft Heterotopic | Rod | 2.382017 | 0 | 5 | 5.879771934 | 7.09309256 | 28.09335679 | 5.462554155 | NA | 9.629936563
246 | ONM | Other OM | Active | Breast | Xenograft Heterotopic | Rod | 2.3843534 | 3.8 | 5 | 13.92470211 | 8.570762705 | 32.3602873 | 2.606372052 | NA | 16.13467606
247 | ONM | Other OM | Active | Breast | Xenograft Heterotopic | Rod | 2.3807538 | -10 | 5 | 14.10258235 | 9.089560806 | 32.64007959 | 2.728686622 | NA | 17.24487934
248 | ONM | Other OM | Active | Colon | Xenograft Heterotopic | Spherical | 2.3147097 | -20 | 7 | 0.697088242 | NA | NA | NA | NA | NA
249 | ONM | Dendrimer | Active | Breast | Xenograft Heterotopic | Spherical | 0.8864907 | NA | 1 | 6.288722952 | NA | 8.176729721 | 6.539825635 | NA | 32.71745259
250 | ONM | Dendrimer | Active | Breast | Xenograft Heterotopic | Spherical | 0.8864907 | NA | 1 | 8.18551007 | NA | 22.07451109 | 11.4247998 | NA | 41.81412186
251 | ONM | Dendrimer | Active | Breast | Xenograft Heterotopic | Spherical | 0.8864907 | NA | 1 | 10.42248754 | NA | 26.36791235 | 17.18106052 | NA | 51.74517694
252 | ONM | Polymeric | Passive | Colon | Allograft Heterotopic | Spherical | 1.6946052 | -1.3 | 3 | 0.814605437 | NA | 4.781561749 | 0.715759176 | 0.345596062 | 0.958778668
253 | ONM | Polymeric | Passive | Liver | Allograft Heterotopic | Spherical | 2.0606978 | -20 | 6 | 0.018097096 | 0.018308606 | 14.00845014 | 1.868765519 | 0.195799223 | 0.096642263
254 | ONM | Liposome | Passive | Colon | Allograft Heterotopic | Spherical | 2.0166155 | -15 | 159.6 | 0.194607672 | 0.22330972 | 1.871460029 | 0.178263332 | 0.313421149 | 0.473137492
255 | ONM | Liposome | Passive | Colon | Allograft Heterotopic | Spherical | 2.0107239 | -39.5 | 70.9 | 0.181860048 | 0.191364064 | 4.015927888 | 0.212404148 | 0.242517912 | 0.507032079
256 | ONM | Polymeric | Passive | Cervix | Xenograft Heterotopic | Spherical | 1.544068 | -4 | 5 | 0.284408805 | 0.107301307 | 60.13054785 | 2.503267413 | 0.337160744 | 0.879276622
257 | ONM | Polymeric | Passive | Cervix | Xenograft Heterotopic | Spherical | 2 | -4 | 5 | 0.810970948 | 0.135978212 | 15.1828027 | 1.180894377 | 0.218677967 | 1.26586797
258 | ONM | Polymeric | Passive | Cervix | Xenograft Heterotopic | Spherical | 2.0413927 | -4 | 5 | 1.003125 | 0.255859134 | 16.9426888 | 2.391210937 | 0.316587283 | 1.862589365
259 | ONM | Polymeric | Passive | Cervix | Xenograft Heterotopic | Spherical | 2 | -4 | 5 | 1.006782946 | 0.240171532 | 16.97965941 | 2.392284751 | 0.331401565 | 1.876513108
260 | ONM | Polymeric | Passive | Cervix | Xenograft Heterotopic | Spherical | 2.1760913 | -4 | 5 | 0.982798165 | 0.303757773 | 36.25332565 | 14.24239242 | 0.475425705 | 1.62837654
261 | ONM | Polymeric | Passive | Cervix | Allograft Heterotopic | Spherical | 2.0326188 | NA | 2 | 0.297984513 | 0.275453064 | 2.979342954 | 0.066879438 | 0.111220412 | 0.69402577
262 | Hybrid | Hybrid | Passive | Colon | Xenograft Heterotopic | Others | 1.39794 | NA | 0.0095 | 1.334728627 | 0.171726868 | 43.36122381 | 4.099676191 | 0.255735398 | 0.824262957
263 | ONM | Other OM | Passive | Liver | Allograft Heterotopic | Spherical | 2.0606978 | -31.8 | 8 | 0.078822036 | 0.010866509 | 5.134802821 | 0.031335388 | 0.013025593 | 0.100973838
264 | ONM | Polymeric | Passive | Breast | Allograft Orthotopic | Spherical | 2.0542299 | 10 | 10 | 1.326315789 | 0.103865785 | 3.090186521 | 0.179247029 | 0.347073732 | 0.160837795
265 | ONM | Other OM | Active | Breast | Allograft Orthotopic | Spherical | NA | 21.7 | 10 | 0.027843044 | NA | NA | NA | NA | NA
266 | ONM | Dendrimer | Passive | Sarcoma | Allograft Orthotopic | Spherical | 0.8260748 | 16.3 | 1 | 4.570396004 | 1.567905095 | 4.097260278 | 1.088107185 | 1.918870537 | 5.637326172
267 | ONM | Dendrimer | Active | Sarcoma | Allograft Orthotopic | Spherical | 1.839478 | 36.7 | 1 | 16.2334818 | 1.790612832 | 5.80925693 | 1.476285902 | 2.56576297 | 8.57297285
268 | ONM | Other OM | Passive | Breast | Allograft Heterotopic | Spherical | 2.2552725 | 34.4 | 9 | 0.247518061 | 0.030361672 | 5.741883721 | 0.348791013 | 1.029303111 | 0.306077657
269 | ONM | Polymeric | Passive | Liver | Allograft Heterotopic | Spherical | 2.1818436 | -10.3 | 5 | 0.120491901 | 0.210477134 | 18.78823744 | 0.973970434 | 0.731027163 | 0.842001702
270 | ONM | Polymeric | Active | Liver | Allograft Heterotopic | Spherical | 2.1958997 | -8.8 | 5 | 0.22400043 | 0.277942088 | 17.14721436 | 1.085863136 | 0.590199165 | 1.852966958
271 | ONM | Polymeric | Passive | Sarcoma | Allograft Orthotopic | Spherical | 2.1303338 | NA | 3 | 0.071483525 | 0.086530812 | 1.635728016 | 0.108740313 | 0.147318054 | 0.219894263
272 | ONM | Polymeric | Passive | Sarcoma | Allograft Orthotopic | Spherical | 2.1892095 | NA | 3 | 0.120321012 | 0.089844973 | 1.12873094 | 0.15798534 | 0.109874253 | 0.227980834
273 | ONM | Liposome | Passive | Breast | Allograft Heterotopic | Spherical | 1.94939 | -40 | 5 | 0.094811321 | NA | 0.623029077 | NA | NA | NA
274 | ONM | Liposome | Passive | Breast | Allograft Heterotopic | Spherical | 2.1398791 | -14 | 5 | 0.128685141 | NA | 0.379899884 | NA | NA | NA
275 | ONM | Liposome | Passive | Breast | Allograft Heterotopic | Spherical | 2.10721 | 5 | 5 | 0.14035967 | NA | 0.374385558 | NA | NA | NA
276 | ONM | Polymeric | Passive | Liver | Allograft Heterotopic | Spherical | 1.3096302 | 3.91 | 5 | 0.009783013 | 0.006218746 | 0.231378775 | 0.032814522 | 0.010769869 | 0.029824374
277 | ONM | Polymeric | Passive | Liver | Xenograft Heterotopic | Spherical | 2.0413927 | -5.1 | 2 | 0.149559859 | 0.029710486 | 0.737371186 | 0.058348093 | 0.092193043 | 0.128829636
278 | ONM | Polymeric | Active | Liver | Xenograft Heterotopic | Spherical | 2.0464952 | -6.2 | 2 | 0.211600156 | 0.025719785 | 0.756957794 | 0.046534005 | 0.092666408 | 0.084767431
279 | ONM | Polymeric | Passive | Colon | Allograft Heterotopic | Spherical | 2.0224284 | -4.8 | 3 | 0.444985299 | NA | 3.795090842 | 1.45777983 | 0.343954014 | 0.937753804
280 | ONM | Polymeric | Passive | Liver | Xenograft Heterotopic | Spherical | 2.155336 | 0 | 10 | 0.311793985 | NA | NA | NA | NA | NA
281 | ONM | Polymeric | Passive | Liver | Xenograft Heterotopic | Spherical | 2.161368 | 0 | 10 | 0.311915318 | NA | NA | NA | NA | NA
282 | ONM | Polymeric | Active | Liver | Xenograft Heterotopic | Spherical | 2.1702617 | 0 | 10 | 0.427035169 | NA | NA | NA | NA | NA
283 | ONM | Other OM | Active | Liver | Xenograft Heterotopic | Spherical | 2.0021661 | -23.1 | 5 | 0.035738943 | 0.076641937 | NA | NA | NA | NA
284 | ONM | Other OM | Active | Liver | Xenograft Heterotopic | Spherical | 2.0021661 | -23.1 | 5 | 0.042828094 | 0.057734741 | NA | NA | NA | NA
285 | ONM | Dendrimer | Passive | Colon | Allograft Heterotopic | Spherical | 2.3560259 | 30.3 | 2.5 | 6.873319527 | NA | NA | NA | NA | NA
286 | ONM | Dendrimer | Active | Colon | Allograft Heterotopic | Spherical | 2.1702617 | 18.4 | 2.5 | 31.15166814 | NA | NA | NA | NA | NA
287 | ONM | Polymeric | Passive | Lung | Xenograft Heterotopic | Spherical | 2.0285713 | 35.6 | 3 | 0.142022595 | 0.394974606 | 4.96696004 | 0.290436978 | 0.066372419 | 2.249862934
288 | ONM | Polymeric | Active | Lung | Xenograft Heterotopic | Spherical | 2.3565994 | 28.3 | 3 | 0.18297664 | 0.48846165 | 6.862389088 | 0.132405149 | 0.061114267 | 3.481301516
289 | ONM | Polymeric | Passive | Lung | Xenograft Heterotopic | Spherical | 2.0285713 | 35.6 | 3 | 0.150660745 | 0.26597672 | 5.735343607 | 0.235357551 | 0.084340631 | 2.357333125
290 | ONM | Polymeric | Active | Lung | Xenograft Heterotopic | Spherical | 2.3565994 | 28.3 | 3 | 0.288901289 | 0.331392854 | 6.774124308 | 0.098084387 | 0.13685687 | 2.660080045
291 | ONM | Polymeric | Passive | Breast | Allograft Heterotopic | Spherical | 1.9849771 | 0 | 10 | 0.502597284 | 0.10905791 | 1.52529501 | 0.101897221 | 0.126721908 | 0.351476386
292 | ONM | Polymeric | Passive | Liver | Allograft Heterotopic | Spherical | 2.0986437 | -7.4 | 5 | 0.194102564 | 0.893549733 | 5.322464833 | 0.512593726 | 0.913051304 | 1.531584207
293 | ONM | Polymeric | Active | Liver | Allograft Heterotopic | Spherical | 2.1152776 | -2.3 | 5 | 0.315192308 | 0.873621239 | 4.843735019 | 0.395989513 | 0.765971999 | 1.096164816
294 | ONM | Other OM | Active | Prostate | Xenograft Heterotopic | Spherical | NA | NA | 8 | 0.243050872 | 0.120579915 | 2.345191799 | 0.365828299 | 0.453227682 | 0.483424056
295 | ONM | Polymeric | Passive | Liver | Allograft Heterotopic | Spherical | 2.2615008 | -22.6 | 10 | 5.362762999 | 0.015118224 | 11.5873398 | 0.072218376 | 0.140981887 | 0.118733533
296 | ONM | Polymeric | Passive | Liver | Allograft Heterotopic | Spherical | 2.1818436 | 0 | 2 | 0.673007246 | 1.312812569 | 12.20246594 | 1.374767351 | 0.804671295 | 3.793895034
297 | ONM | Polymeric | Active | Liver | Allograft Heterotopic | Spherical | 2.2121876 | 0 | 2 | 0.562736742 | 1.689105284 | 17.65989138 | 1.527499818 | 2.012154948 | 4.196739221
298 | ONM | Polymeric | Active | Liver | Allograft Heterotopic | Spherical | 2.1818436 | 0 | 2 | 1.136174842 | 1.489754386 | 23.16164957 | 1.161302838 | 0.82026232 | 5.000160112
299 | ONM | Liposome | Passive | Prostate | Xenograft Heterotopic | Spherical | 1.9684829 | -32.2 | 2 | 0.149013994 | 0.147355236 | 6.262759152 | NA | 0.048310881 | 0.643080596
300 | ONM | Liposome | Active | Prostate | Xenograft Heterotopic | Spherical | 2.0086002 | -12.2 | 2 | 0.390763733 | 0.102607045 | 5.785183591 | NA | 0.045868463 | 0.659106924
301 | ONM | Other OM | Active | Liver | Allograft Heterotopic | Spherical | 2.2557548 | -20.3 | 5 | 0.07756503 | 0.005217926 | 0.374402314 | 0.000982926 | 0.003865301 | 0.097737176
302 | ONM | Other OM | Active | Liver | Allograft Heterotopic | Spherical | 2.1156105 | -8.2 | 5 | 0.094515117 | 0.003562445 | 0.494963154 | 0.001186328 | 0.004156883 | 0.107163339
303 | ONM | Other OM | Passive | Liver | Allograft Heterotopic | Spherical | 1.7355989 | -22.3 | 10 | 1.135149081 | NA | 28.36871164 | NA | NA | 0.460106764
304 | ONM | Liposome | Active | Cervix | Xenograft Heterotopic | Spherical | 1.0934217 | 27.2 | 4 | 3.733625271 | NA | 6.698601486 | 0.045935293 | 0.043174967 | 1.638345286
305 | ONM | Other OM | Active | Sarcoma | Allograft Orthotopic | Spherical | 2.1293676 | -35.1 | 15 | 2.706430799 | 1.597402609 | 38.44666371 | 2.188916935 | 1.575691152 | 1.095343852
306 | ONM | Other OM | Active | Sarcoma | Allograft Orthotopic | Spherical | 2.1528996 | -31 | 15 | 3.988853556 | 0.641918887 | 36.01265233 | 4.306588044 | 1.124233629 | 1.120359321
307 | Hybrid | Hybrid | Passive | Liver | Allograft Heterotopic | Spherical | 2.0881361 | -30.1 | 5 | 0.038357173 | 0.008344239 | 0.293459544 | 0.016859618 | 0.023356243 | 0.058633844
308 | Hybrid | Hybrid | Active | Liver | Allograft Heterotopic | Spherical | 2.3396502 | -30.1 | 5 | 0.053030204 | 0.003592571 | 0.224055 | 0.009850428 | 0.026306342 | 0.058028733
309 | ONM | Polymeric | Passive | Others | Allograft Heterotopic | Spherical | 0.9344985 | NA | 85 | 0.55823644 | NA | NA | NA | NA | NA
310 | ONM | Polymeric | Passive | Others | Allograft Heterotopic | Spherical | 1.40824 | NA | 22.5 | 1.783373756 | NA | NA | NA | NA | NA
311 | ONM | Polymeric | Active | Breast | Xenograft Heterotopic | Spherical | NA | -22.1 | 5 | 0.166308594 | 0.045553086 | 15.12026891 | 0.551143657 | 0.152341788 | 0.29700851
312 | ONM | Polymeric | Passive | Liver | Allograft Heterotopic | Spherical | 2.155336 | NA | 5 | 0.207802858 | 0.2358424 | 19.15548847 | 1.264264413 | 0.886766623 | 1.043423763
313 | ONM | Polymeric | Active | Liver | Allograft Heterotopic | Spherical | 2.1731863 | NA | 5 | 0.296563624 | 0.296142853 | 15.4942916 | 1.116553491 | 0.650781871 | 1.944813384
314 | ONM | Other OM | Active | Lung | Xenograft Heterotopic | Spherical | 2.2070955 | -31.1 | 30 | 0.093270199 | 0.008088691 | 0.500164681 | 0.094861268 | 0.019947165 | 0.117252893
315 | ONM | Polymeric | Passive | Skin | Allograft Orthotopic | Spherical | 2.2203696 | -36.7 | 5 | 0.150057208 | 0.099788676 | 3.45382949 | 0.115815187 | 0.11853683 | 0.184070964
316 | ONM | Other OM | Passive | Breast | Allograft Heterotopic | Spherical | 2.1254813 | -27.1 | 8 | 0.047110238 | 0.007030381 | 19.33989767 | 0.015519083 | 0.03091435 | 0.841952058
317 | ONM | Other OM | Passive | Sarcoma | Allograft Orthotopic | Plate | NA | -6 | 5 | 0.128441511 | 0.157425389 | 3.818837459 | 0.294605588 | 0.373062305 | 0.439425174
318 | ONM | Other OM | Active | Sarcoma | Allograft Orthotopic | Plate | NA | -5.96 | 5 | 0.169412162 | 0.142254516 | 3.201430709 | 0.276523389 | 0.351676639 | 0.378363992
319 | ONM | Polymeric | Passive | Colon | Xenograft Heterotopic | Spherical | 1.8825245 | -13 | 3 | 0.208698659 | 0.021335265 | 4.518939773 | 0.649231361 | 0.065415785 | 0.16618945
320 | ONM | Polymeric | Passive | Skin | Allograft Orthotopic | Spherical | 2.1760913 | 0 | 10 | 0.377306208 | 0.152997632 | 6.239856692 | 0.244321586 | 0.112664818 | 0.64330319
321 | ONM | Polymeric | Active | Skin | Allograft Orthotopic | Spherical | 2.1846914 | 0 | 10 | 0.691478315 | 0.142882644 | 4.891466294 | 0.145063556 | 0.103591685 | 0.592346173
322 | ONM | Polymeric | Passive | Breast | Allograft Orthotopic | Spherical | 2.1643529 | -22.7 | 9.2 | 0.164754351 | NA | NA | NA | NA | NA
323 | ONM | Polymeric | Passive | Liver | Allograft Heterotopic | Spherical | 2.2211533 | 12.3 | 10 | 0.159676486 | NA | 1.605464586 | 0.137206458 | 0.11360952 | 0.053894279
324 | ONM | Polymeric | Active | Liver | Allograft Heterotopic | Spherical | 2.2432861 | 8.7 | 10 | 0.228940676 | NA | 2.127343746 | 0.175981128 | 0.141013692 | 0.070873018
325 | ONM | Other OM | Passive | Liver | Allograft Heterotopic | Spherical | 2.3111178 | -26.9 | 4 | 0.334697939 | 0.309876619 | 10.81375265 | 0.537181754 | 0.317389394 | 1.679712299
326 | ONM | Other OM | Active | Liver | Allograft Heterotopic | Spherical | 2.3430145 | -38 | 4 | 0.434049163 | 0.326612662 | 10.45912869 | 0.461073064 | 0.206104481 | 1.230279909
327 | ONM | Other OM | Passive | Liver | Allograft Heterotopic | Spherical | 2.2702129 | -19 | 8 | 0.008095257 | 0.221342127 | 0.165316239 | 0.571883935 | 0.078221003 | 0.160390351
328 | Hybrid | Hybrid | Passive | Breast | Xenograft Heterotopic | Plate | 1.7497363 | 0 | 5 | 0.375366071 | 0.119451682 | 1.634228149 | 0.161158565 | 0.160921212 | 0.330153877
329 | ONM | Polymeric | Passive | Breast | Allograft Heterotopic | Spherical | 1.307496 | -2 | 947.3684211 | 0.747635691 | 0.16384154 | 2.075137649 | 0.336029652 | 0.141644175 | 1.549333624
330 | ONM | Polymeric | Active | Liver | Allograft Heterotopic | Spherical | 2.2953471 | -20.4 | 6 | 2.624417537 | 0.280329564 | 23.57890913 | 0.657473189 | 0.339004436 | 3.663546461
331 | ONM | Polymeric | Active | Liver | Allograft Heterotopic | Spherical | 2.4421661 | -23.5 | 6 | 2.292847482 | 0.278180155 | 26.28149162 | 0.520558167 | 0.306933142 | 2.698509159
332 | ONM | Polymeric | Active | Liver | Allograft Heterotopic | Spherical | 2.544068 | -27.2 | 6 | 0.940774979 | 0.310742838 | 29.80501355 | 0.451635958 | 0.256045729 | 2.139283882
333 | ONM | Polymeric | Passive | Liver | Allograft Heterotopic | Spherical | 2.4121244 | -23.7 | 6 | 2.596322335 | 0.191083468 | 22.82586062 | 0.494024161 | 0.2509255 | 1.925176695
334 | ONM | Polymeric | Passive | Liver | Allograft Heterotopic | Spherical | 2.1947918 | -23.7 | 6 | 4.010675616 | 0.168694538 | 24.29332151 | 0.458103168 | 0.222935362 | 2.035764199
335 | ONM | Other OM | Active | Breast | Xenograft Heterotopic | Spherical | 1.9479236 | -15.6 | 50 | 0.956134637 | 0.281174604 | 2.776569122 | 0.248391527 | 0.43661115 | 0.365667133
336 | ONM | Liposome | Passive | Others | Xenograft Heterotopic | Spherical | 2.0633334 | -36.4 | 20 | 0.243440955 | 1.30235213 | 12.1441301 | 1.401843887 | 1.961559799 | 4.119545298
337 | ONM | Polymeric | Passive | Lung | Xenograft Heterotopic | Spherical | 2.2182729 | 25.1 | 15 | 10.05163862 | 0.384921347 | 5.172642171 | 3.181675933 | NA | 5.895703911
338 | ONM | Polymeric | Active | Lung | Xenograft Heterotopic | Spherical | 2.2655253 | 21.1 | 15 | 23.41807257 | 0.346068599 | 7.785544033 | 3.377789072 | NA | 7.699510154
339 | ONM | Liposome | Passive | Others | Xenograft Heterotopic | Spherical | 2.0515384 | -39.7 | 5 | 5.975741381 | 4.260283738 | 31.39294793 | 2.622079809 | 5.161039959 | 7.690251451
340 | ONM | Polymeric | Passive | Breast | Allograft Heterotopic | Spherical | 2.0884905 | -15 | 5 | 1.413391162 | 0.428451966 | 7.017690557 | 0.430773225 | 0.423505276 | 1.204943104
341 | ONM | Liposome | Passive | Ovary | Xenograft Heterotopic | Spherical | 1.7581546 | 34.5 | 10 | 0.183928067 | NA | 2.565920721 | NA | 0.141842879 | 0.301898391
342 | ONM | Liposome | Active | Ovary | Xenograft Heterotopic | Spherical | 1.9047155 | -36.9 | 10 | 0.280675286 | NA | 2.508131501 | NA | 0.174635755 | 0.312629777
343 | ONM | Polymeric | Passive | Liver | Allograft Heterotopic | Spherical | 2.0305997 | 23.3 | 2 | 0.818208011 | NA | NA | NA | NA | NA
344 | ONM | Polymeric | Active | Liver | Allograft Heterotopic | Spherical | 2.2787536 | 26.1 | 2 | 0.645098244 | NA | NA | NA | NA | NA
345 | ONM | Other OM | Passive | Liver | Allograft Heterotopic | Rod | 2.2268576 | 24.2 | 5 | 0.80215076 | 0.037653008 | 11.64356973 | 0.33062068 | 0.110079029 | 0.205672429
346 | ONM | Polymeric | Passive | Liver | Xenograft Heterotopic | Spherical | 1.2695129 | -1.8 | 5 | 1.011689638 | 0.174137134 | 7.329180833 | 0.372361389 | 0.417062358 | 1.850068489
347 | ONM | Polymeric | Passive | Liver | Allograft Heterotopic | Spherical | 2.1367206 | -15.6 | 10 | 0.313794197 | 0.041562632 | 0.346979645 | 0.215312896 | 0.045711836 | 0.135659582
348 | ONM | Polymeric | Passive | Liver | Allograft Heterotopic | Spherical | 2.1105897 | -9.1 | 10 | 0.241947975 | 0.038920894 | 0.3631179 | 0.224546268 | 0.048917238 | 0.147461418
349 | ONM | Polymeric | Active | Breast | Xenograft Orthotopic | Spherical | 2.0827854 | -2.4 | 5 | 0.155982007 | 0.277637937 | 0.980967786 | 0.209302996 | 0.202840404 | 0.448446665
350 | ONM | Other OM | Passive | Lung | Xenograft Heterotopic | Spherical | 1.7323938 | 0 | 5 | 0.205087532 | 0.061131026 | 2.656090027 | 0.123903682 | 0.123487649 | 0.598323481
351 | ONM | Liposome | Passive | Breast | Xenograft Heterotopic | Spherical | 2.0538464 | -53.2 | 15 | 0.103711321 | NA | 4.988955807 | 0.065333504 | NA | NA
352 | ONM | Liposome | Passive | Breast | Xenograft Heterotopic | Spherical | 2.3552599 | -52.4 | 15 | 0.067048802 | NA | 6.153863701 | 0.08698727 | NA | NA
353 | ONM | Liposome | Passive | Breast | Xenograft Heterotopic | Spherical | 2.5833122 | -53.9 | 15 | 0.045216714 | NA | 7.309147768 | 0.102593278 | NA | NA
354 | ONM | Polymeric | Passive | Prostate | Xenograft Heterotopic | Spherical | 1.9822712 | 0 | 20 | 2.841724757 | 0.068035938 | 66.80221334 | 7.618717646 | 0.1265149 | 0.773982496
355 | ONM | Polymeric | Passive | Cervix | Xenograft Heterotopic | Spherical | 1.30103 | 5 | 2.5 | 1.671759148 | NA | NA | NA | NA | NA
356 | ONM | Polymeric | Active | Cervix | Xenograft Heterotopic | Spherical | 1.30103 | 5 | 2.5 | 3.206550797 | NA | NA | NA | NA | NA
357 | ONM | Polymeric | Passive | Colon | Allograft Heterotopic | Spherical | 2.0791812 | -18 | 5 | 0.137614719 | NA | 4.976864102 | 0.021887992 | 0.036618412 | 0.076843634
358 | ONM | Polymeric | Passive | Sarcoma | Allograft Orthotopic | Spherical | 2.4504031 | -9.7 | 15 | 0.150824651 | 0.166809979 | 2.048437357 | 0.081202092 | 0.405292615 | 0.31734339
359 | ONM | Hydrogel | Active | Liver | Allograft Heterotopic | Spherical | 1.8981765 | -40 | 4.5 | 0.429154374 | 0.149391961 | 2.105793292 | 0.542693023 | 0.309940405 | 0.645035394
360 | ONM | Hydrogel | Active | Liver | Allograft Heterotopic | Spherical | 1.8215135 | -40 | 4.5 | 0.193171633 | 0.042264625 | 5.010382385 | 0.705733879 | 0.290389727 | 0.758662604
361 | ONM | Polymeric | Passive | Cervix | Xenograft Heterotopic | Spherical | 2.2132521 | -19.6 | 1 | 8.449314024 | 3.911828216 | 39.07005367 | 3.57803606 | 7.39565476 | 7.371139993
362 | ONM | Polymeric | Passive | Cervix | Xenograft Heterotopic | Spherical | 2.0737184 | -13.7 | 1 | 6.814374034 | 4.01102287 | 36.21044436 | 3.558445635 | 7.038987635 | 7.379922668
363 | ONM | Hydrogel | Passive | Liver | Allograft Heterotopic | Spherical | 2.2068259 | -30.9 | 6 | 0.31053961 | 0.110595705 | 14.13800848 | 0.915682879 | 0.471884497 | 0.980428211
364 | ONM | Dendrimer | Active | Breast | Allograft Heterotopic | Spherical | 1.8444772 | -2.1 | 46.875 | 8.508192769 | 0.384754642 | 38.51597671 | 0.855834217 | 0.362272824 | 1.196998273
365 | ONM | Polymeric | Passive | Breast | Xenograft Heterotopic | Spherical | 2.0119931 | 0 | 30 | 1.663636231 | NA | 16.97749039 | 1.676953125 | 0.399134917 | 1.041226089
366 | ONM | Polymeric | Passive | Breast | Xenograft Heterotopic | Spherical | 2.0119931 | 0 | 70 | 1.705969727 | NA | 17.39754209 | 1.528970984 | 0.433348505 | 1.100310244
367 | ONM | Polymeric | Passive | Breast | Xenograft Heterotopic | Spherical | 2.0119931 | 0 | 140 | 1.683516602 | NA | 16.40857296 | 2.402597656 | 0.459832425 | 1.21611639
368 | ONM | Polymeric | Passive | Breast | Xenograft Heterotopic | Spherical | 2.0334238 | 0 | 30 | 2.255202842 | NA | 24.72434295 | 3.286621094 | 0.31532334 | 1.012416274
369 | ONM | Polymeric | Passive | Breast | Xenograft Heterotopic | Spherical | 2.0334238 | 0 | 70 | 2.76216925 | NA | 22.26311405 | 3.274024431 | 0.3389594 | 1.130774918
370 | ONM | Polymeric | Passive | Breast | Xenograft Heterotopic | Spherical | 2.0334238 | 0 | 140 | 2.326550387 | NA | 19.88661859 | 3.201738281 | 0.306482199 | 1.199893147
371 | ONM | Polymeric | Passive | Breast | Xenograft Heterotopic | Spherical | 2.071882 | 0 | 30 | 1.364524743 | NA | 16.94349757 | 5.991553628 | 0.455605813 | 0.614657851
372 | ONM | Polymeric | Passive | Breast | Xenograft Heterotopic | Spherical | 2.071882 | 0 | 70 | 1.172861757 | NA | 16.63982372 | 6.053614405 | 0.35349877 | 0.666260857
373 | ONM | Polymeric | Passive | Breast | Xenograft Heterotopic | Spherical | 2.071882 | 0 | 140 | 1.508825581 | NA | 17.34113141 | 8.791582031 | 0.423920032 | 0.762688927
374 | ONM | Polymeric | Passive | Breast | Xenograft Heterotopic | Spherical | 1.9637878 | 0 | 30 | 1.772790179 | NA | 12.15650138 | 1.298971384 | 0.533038316 | 0.665143731
375 | ONM | Polymeric | Passive | Breast | Xenograft Heterotopic | Spherical | 1.9637878 | 0 | 70 | 2.381105263 | NA | 9.675015681 | 1.949071926 | 0.615373078 | 0.93473841
376 | ONM | Polymeric | Passive | Breast | Xenograft Heterotopic | Spherical | 1.9637878 | 0 | 140 | 2.299807018 | NA | 6.11863322 | 3.169342614 | 0.953620555 | 0.891915529
377 | ONM | Other OM | Passive | Lung | Xenograft Heterotopic | Spherical | 2.0881361 | -13.2 | 10 | 0.825960632 | NA | NA | NA | NA | NA
378 | ONM | Other OM | Passive | Skin | Allograft Orthotopic | Rod | 2.279895 | -10.1 | 30 | 0.111347409 | 0.0684383 | 15.69801136 | 0.591285297 | 0.133839314 | 0.39765163
379 | ONM | Liposome | Active | Cervix | Xenograft Heterotopic | Spherical | 2.2586373 | -5.7 | 4 | 10.9933661 | NA | 11.09335063 | 0.95282802 | 0.57397036 | 1.226954123
380 | ONM | Polymeric | Passive | Breast | Xenograft Heterotopic | Spherical | NA | -19.2 | 5.285283 | 0.070613661 | 0.000740595 | 7.338256534 | 0.01256877 | 0.004398154 | 0.000299224
381 | ONM | Polymeric | Passive | Breast | Xenograft Heterotopic | Spherical | NA | -20.3 | 5.173683 | 0.049652451 | 0.000277723 | 2.06444372 | 0.006582909 | 0.000996941 | 0.000365718
382 | ONM | Polymeric | Passive | Breast | Xenograft Heterotopic | Spherical | NA | -21.2 | 5.359683 | 0.133143048 | 0.000277723 | 0.608572149 | 0.00101283 | 0.003359533 | 0.000132989
383 | ONM | Polymeric | Passive | Breast | Xenograft Heterotopic | Spherical | NA | -22.2 | 5.796411 | 0.075822029 | 0.00110101 | 1.397170196 | 0.001847895 | 0.000232531 | 0.001881215
384 | ONM | Polymeric | Passive | Breast | Xenograft Heterotopic | Spherical | NA | -21.5 | 5.657283 | 0.188959514 | 0.009425667 | 4.436347129 | 0.018994041 | 0.008161306 | 0.008188356
385 | ONM | Polymeric | Passive | Breast | Xenograft Heterotopic | Spherical | NA | -18.9 | 6.530739 | 0.355029622 | 0.034695711 | 21.36445561 | 0.07639574 | 0.0196588 | 0.017363331
386 | INM | Other IM | Active | Brain | Xenograft Orthotopic | Spherical | 2 | -32.5 | 5 | 3.804375 | NA | NA | NA | NA | NA
387 | ONM | Polymeric | Active | Lung | Xenograft Heterotopic | Spherical | 1.3974185 | -15.5 | 20 | 6.24625 | NA | NA | NA | NA | NA
388 | ONM | Polymeric | Active | Breast | Xenograft Orthotopic | Spherical | 1.9542425 | -13.9 | 10.05 | 0.142574601 | NA | NA | NA | NA | NA
389 | ONM | Polymeric | Active | Breast | Xenograft Orthotopic | Spherical | 1.9542425 | -13.9 | 10.05 | 0.140054793 | NA | NA | NA | NA | NA
390 | ONM | Polymeric | Passive | Colon | Xenograft Heterotopic | Others | 1.1139434 | NA | 15 | 1.960891737 | 0.233729025 | 40.23428757 | 1.672574418 | 0.513690959 | 1.28694366
391 | INM | Other IM | Active | Lung | Xenograft Heterotopic | Plate | 2.2304489 | -43 | 1.2 | 0.526814357 | 0.134100812 | 9.913919718 | 0.379195631 | 0.195301528 | 0.408159579
392 | ONM | Polymeric | Active | Liver | Allograft Heterotopic | Spherical | 1.50515 | -12 | 4.004232804 | 3.697675859 | 0.167214122 | 15.54671137 | 0.254707236 | 0.273661934 | 2.275949038
393 | ONM | Polymeric | Active | Liver | Allograft Heterotopic | Spherical | 1.7242759 | -16 | 4.004201681 | 2.999698639 | 0.136547349 | 15.33156712 | 0.257613564 | 0.297441712 | 2.324767919
394 | ONM | Polymeric | Active | Liver | Allograft Heterotopic | Spherical | 2.1702617 | -23 | 4.004162331 | 2.622589272 | 0.119846533 | 15.50361987 | 0.270208208 | 0.339436059 | 2.373989553
395 | ONM | Polymeric | Active | Glioma | Allograft Orthotopic | Spherical | 3.0791812 | NA | 0.035 | 0.037180349 | 2.445283018 | 56.84548933 | 12.09643605 | 14.86540756 | 10.09259743
396 | ONM | Polymeric | Active | Glioma | Allograft Orthotopic | Spherical | 3.0791812 | NA | 0.035 | 0.030106164 | 1.472499998 | 63.53123689 | 9.403773585 | 13.28166343 | 9.147411962
397 | ONM | Polymeric | Active | Glioma | Allograft Orthotopic | Spherical | 2.4701164 | -42.9 | 0.035 | 0.03368685 | NA | NA | NA | NA | NA
398 | ONM | Polymeric | Active | Glioma | Allograft Orthotopic | Spherical | 2.4701164 | -42.9 | 0.035 | 0.014226781 | NA | NA | NA | NA | NA
399 | INM | Other IM | Active | Breast | Xenograft Orthotopic | Spherical | 2.0899051 | -20.8 | 0.432 | 6.31125 | 4.426142403 | 27.89948859 | 24.03950732 | 7.928586019 | 2.61971107
400 | INM | Other IM | Active | Breast | Xenograft Orthotopic | Spherical | 0.7993405 | -6.9 | 5 | 0.969774987 | 0.038810669 | 1.738389583 | 0.038212367 | 0.130838906 | 8.710910217
401 | INM | Other IM | Passive | Breast | Xenograft Orthotopic | Spherical | 0.7993405 | -6.9 | 5 | 0.503451679 | 0.037304237 | 1.326710672 | 0.017046265 | 0.113202815 | 8.077717563
402 | INM | Other IM | Active | Breast | Xenograft Orthotopic | Spherical | 0.7993405 | -6.9 | 5 | 0.419423682 | 0.044859771 | 1.45976524 | 0.014621961 | 0.087971133 | 9.916482989
403 | INM | Other IM | Passive | Liver | Xenograft Heterotopic | Rod | 2.1760913 | NA | 50 | 0.184382826 | 0.036355244 | 2.54051798 | 0.141141731 | 0.097228889 | 0.133660094
404 | INM | Iron Oxide | Passive | Lung | Xenograft Heterotopic | Spherical | 2.3836179 | -21.9 | 24 | 0.260027352 | 0.727084337 | 15.9556762 | 0.975083576 | 0.670951255 | 2.148456583
405 | ONM | Polymeric | Active | Breast | Xenograft Heterotopic | Spherical | 2.1702617 | NA | 5.025 | 0.476721779 | NA | NA | NA | NA | NA
406 | ONM | Polymeric | Active | Breast | Xenograft Orthotopic | Spherical | 2.0652061 | -36.4 | 10 | 0.110019875 | 0.010737219 | 0.309783702 | 0.009114086 | 0.017922347 | 0.126025238
407 | ONM | Polymeric | Active | Breast | Xenograft Orthotopic | Spherical | 2.0124154 | -41.1 | 10 | 0.5357393 | 0.069804562 | 0.092746156 | 0.011604909 | 0.021280604 | 0.042916929
408 | ONM | Polymeric | Active | Breast | Xenograft Orthotopic | Spherical | 2.0445398 | -47.5 | 10 | 0.639316478 | 0.00708559 | 0.373195687 | 0.021882635 | 0.020876472 | 0.091884996
409 | ONM | Polymeric | Active | Breast | Xenograft Orthotopic | Spherical | 2.0281644 | -46.7 | 10 | 1.007921729 | 0.009885971 | 0.569699392 | 0.033076799 | 0.014434782 | 0.025365968
410 | ONM | Polymeric | Passive | Liver | Xenograft Heterotopic | Spherical | 2.1760913 | NA | 9 | 12.0676573 | 12.34709937 | 427.6784795 | 5.689347012 | 11.3629238 | 41.70338758
411 | INM | Other IM | Passive | Glioma | Allograft Orthotopic | Spherical | 1.9190781 | -30.4 | 4.02 | 0.000174073 | 0.009138138 | 9.908290197 | 0.138986939 | 0.014999316 | 0.262004291
412 | INM | Other IM | Passive | Glioma | Allograft Orthotopic | Spherical | 2.4216039 | -37.3 | 4.02 | 0.000274508 | NA | NA | NA | NA | NA
413 | INM | Other IM | Passive | Liver | Xenograft Heterotopic | Spherical | NA | 6.36 | 40 | 43.51519159 | 0.998211491 | 81.08848149 | 8.202541737 | 0.511659462 | 1.6909965
414 | ONM | Liposome | Passive | Liver | Xenograft Heterotopic | Spherical | 2 | NA | 7.035 | 0.912671137 | 18.94717914 | 24.7098295 | 302.3004659 | 41.06180651 | 16.88132399
415 | ONM | Other OM | Passive | Breast | Xenograft Heterotopic | Spherical | 2.1205739 | NA | 20.02222222 | 0.397060839 | NA | NA | NA | NA | NA
416 | ONM | Liposome | Active | Breast | Xenograft Orthotopic | Spherical | 2.0827854 | -4.3 | NA | 0.336221014 | 0.222715059 | 5.261364645 | 0.378982815 | 0.239589539 | 0.63638265
417 | INM | Gold | Passive | Others | Allograft Heterotopic | Spherical | 2.60206 | -42.57 | 3 | 4.560403364 | NA | 18.74560275 | 0.518933116 | NA | 0.656642052
418 | INM | Silica | Passive | Breast | Xenograft Heterotopic | Spherical | 1.1348144 | 0.77 | 6.8 | 6.221122112 | NA | 23.11951158 | 1.049016754 | NA | NA
419 | INM | Silica | Passive | Breast | Xenograft Heterotopic | Spherical | 1.1348144 | 0.77 | 6.8 | 0.8576379 | NA | 24.37440272 | 0.482140977 | NA | NA
420 | INM | Other IM | Passive | Breast | Xenograft Heterotopic | Spherical | 2.1448854 | -16.49 | 3.015 | 2.302500429 | 0.358670807 | 23.77403959 | 0.606465333 | 0.18180422 | 5.661493562
421 | INM | Other IM | Passive | Cervix | Xenograft Heterotopic | Spherical | 2.1649474 | NA | NA | 0.272874407 | NA | NA | NA | NA | NA
422 | ONM | Polymeric | Passive | Cervix | Xenograft Heterotopic | Spherical | 2.1583625 | NA | 12.39811282 | 1.009324339 | 0.215309617 | 3.086803611 | 0.232384933 | 0.750454417 | 1.877946095
423 | ONM | Liposome | Passive | Breast | Xenograft Heterotopic | Spherical | 2.1119343 | -7.92 | 15 | 0.000802715 | 0.00013429 | 0.008211538 | NA | 0.000312863 | 0.014419466
424 | ONM | Liposome | Passive | Breast | Xenograft Heterotopic | Spherical | 2.0599419 | -24.3 | 15 | 0.001788275 | 0.000257894 | 0.012881036 | NA | 0.000488825 | 0.020112297
425 | ONM | Liposome | Passive | Liver | Xenograft Heterotopic | Spherical | 2.1994809 | -8.96 | 5.011904762 | 0.5028 | 0.357969155 | 5.679695122 | 0.075869386 | 0.30003 | 1.246021619
426 | ONM | Liposome | Passive | Liver | Xenograft Heterotopic | Spherical | 2.168792 | -12.54 | 5.011904762 | 0.326 | 0.563184494 | 11.79814441 | 0.028353099 | 0.26499 | 1.551962252
427 | ONM | Liposome | Passive | Liver | Xenograft Heterotopic | Spherical | 2.1439511 | -13.92 | 5.011904762 | 0.3012 | 0.875856429 | 12.63990963 | 0.200187013 | 0.316055231 | 1.56606882
428 | ONM | Polymeric | Passive | Breast | Allograft Orthotopic | Rod | NA | -20.8 | 1.25 | 0.321542703 | 0.240654896 | 60.32002904 | 1.471138212 | 2.298733924 | 0.873215082
429 | ONM | Polymeric | Passive | Breast | Allograft Orthotopic | Rod | NA | -14.7 | 1.25 | 1.436287565 | 0.15184888 | 6.176715124 | 0.238601395 | 1.532459391 | 1.034116668
430 | ONM | Liposome | Passive | Colon | Allograft Heterotopic | Spherical | 2.0791812 | -25 | 0.005 | 0.178462791 | 0.204193375 | 4.971451428 | 0.197679245 | 0.404021922 | 0.771225465
431 | ONM | Liposome | Passive | Colon | Allograft Heterotopic | Spherical | 2.1303338 | -18 | 0.005 | 0.613816474 | 0.245758345 | 2.596933418 | 0.125347429 | 0.349955502 | 0.935277297
432 | INM | Other IM | Passive | Breast | Xenograft Heterotopic | Plate | 2.4913617 | -10.96 | 20 | 0.295206525 | 0.239798473 | 31.41838654 | 0.431355234 | 0.841654433 | 1.152117365
433 | INM | Other IM | Passive | Breast | Xenograft Heterotopic | Plate | 2.4913617 | -20 | 20 | 0.85783439 | 0.398499633 | 42.20095852 | 0.371164399 | 0.949934356 | 2.528328386
434 | INM | Gold | Active | Others | Allograft Heterotopic | Rod | 2.155943 | -8.8 | 434.7826087 | 3.896361892 | 0.166224788 | 10.62805159 | 0.137891046 | 0.198433491 | 0.714948377
435 | ONM | Polymeric | Passive | Breast | Allograft Orthotopic | Spherical | 1.5156089 | -1.74 | 4 | 4.064847781 | 0.075506761 | 3.027577818 | 0.048694371 | 0.270843115 | 0.312133836
436 | ONM | Polymeric | Passive | Breast | Allograft Orthotopic | Spherical | 1.5156089 | -1.74 | 16 | 2.109310897 | 0.147141536 | 6.881065677 | 0.216304588 | 0.75804523 | 0.982742793
437 | INM | Other IM | Active | Breast | Xenograft Heterotopic | Spherical | 2.3085644 | -22.2 | 40 | 0.483567837 | 0.194270182 | 24.75220896 | 0.940222942 | 0.495794456 | 2.952459144
438 | INM | Other IM | Active | Breast | Xenograft Heterotopic | Spherical | 2.3085644 | -22.2 | 40 | 1.438785414 | 0.240251875 | 33.14917627 | 1.246344344 | 0.655536911 | 4.004619401
439 | ONM | Polymeric | Passive | Breast | Xenograft Heterotopic | Rod | 2.4510799 | -19.7 | 10 | 0.01498037 | 0.013663622 | 2.903012137 | 0.100579597 | 0.042304699 | 0.032719362
440 | INM | Other IM | Active | Cervix | Xenograft Heterotopic | Spherical | 2.39794 | -15.8 | 5.230660233 | 0.959773529 | 0.192949201 | 11.50801779 | 1.196694033 | 1.635951143 | 0.604661994
441 | ONM | Polymeric | Passive | Liver | Xenograft Heterotopic | Spherical | 2.4473131 | -2.629 | 6.011406844 | 0.433061571 | 0.18962887 | 11.29728952 | 0.643931572 | 0.893781591 | 1.407971725
442 | ONM | Polymeric | Passive | Liver | Xenograft Heterotopic | Spherical | 2.4720247 | -1.078 | 6.012121212 | 0.440492399 | 0.192260616 | 11.36046817 | 0.647752738 | 0.899379811 | 1.425873905
443 | INM | Other IM | Active | Breast | Xenograft Heterotopic | Plate | 2 | -8 | 8 | 0.845213857 | 0.243669988 | 18.16356472 | 0.469463037 | 0.359091191 | 1.563696862
444 | INM | Other IM | Passive | Sarcoma | Xenograft Heterotopic | Spherical | 1.3222193 | -25 | 0.15 | 2.78544146 | 0.114106304 | 25.45727304 | 1.383901105 | 0.309888375 | 3.140578991
445 | INM | Other IM | Active | Lung | Xenograft Heterotopic | Plate | 2.0413927 | NA | NA | 0.215560977 | NA | NA | NA | NA | NA
446 | INM | Other IM | Active | Lung | Xenograft Heterotopic | Plate | 2.0413927 | NA | NA | 0.578098987 | NA | NA | NA | NA | NA
447 | INM | Other IM | Passive | Breast | Xenograft Heterotopic | Spherical | 2.3718065 | -20.9 | 30 | 0.891158019 | 0.26981085 | 23.1169159 | 1.638914801 | 0.527691996 | 3.503989974
448 | INM | Other IM | Passive | Breast | Xenograft Heterotopic | Spherical | 2.3718065 | -20.9 | 30 | 0.472291102 | 0.180268767 | 8.305293506 | 0.401280404 | 0.46650673 | 1.454326421
449 | ONM | Polymeric | Passive | Breast | Allograft Orthotopic | Rod | NA | -41.93 | 2.777777778 | 0.029302745 | 0.060047757 | 25.41944764 | 0.70632803 | 0.507768275 | 0.500840965
450 | ONM | Polymeric | Passive | Breast | Allograft Orthotopic | Rod | NA | -29.6 | 2.777777778 | 0.0675 | 0.279455735 | 26.09300682 | 1.693604809 | 5.967271884 | 1.182111645
451 | ONM | Polymeric | Passive | Breast | Xenograft Heterotopic | Spherical | 2.0166155 | -3 | 18 | 0.017970916 | 0.032759305 | 0.67158493 | 0.035385962 | 0.104883297 | 0.114689361
452 | Hybrid | Hybrid | Active | Breast | Xenograft Heterotopic | Spherical | 2.3348557 | -18.7 | 235.0877 | 6.755770023 | 10.81622917 | 131.6015467 | 24.05760564 | 9.795164504 | 22.37309861
453 | ONM | Liposome | Passive | Pancreas | Xenograft Heterotopic | Spherical | 2.0863598 | -1 | 3 | 0.100961675 | 0.123808363 | 3.979509163 | 0.441025698 | 0.232332139 | 1.148343146
454 | ONM | Polymeric | Active | Ovary | Xenograft Heterotopic | Spherical | 1.4771213 | -25.8 | 4.022143382 | 0.152960018 | 0.013079267 | 4.716206107 | 0.022887473 | 0.0332682 | 0.04796331
455 | INM | Other IM | Passive | Breast | Xenograft Heterotopic | Spherical | 2.3525684 | -18.57 | 4 | 2.124732824 | 0.373988772 | 9.822761747 | 0.086694904 | 0.351272439 | 0.846063871
456 | ONM | Polymeric | Passive | Breast | Xenograft Heterotopic | Spherical | 2.0205479 | -1.66452 | 18 | 1.372671756 | 0.417550533 | 12.07512034 | 0.090366162 | 0.328696335 | 0.893531475
457 | ONM | Polymeric | Passive | Breast | Xenograft Heterotopic | Spherical | 2.0228311 | -1.86774 | 18 | 1.61817577 | 0.034064886 | 0.63763626 | 0.009992366 | 0.044050763 | 0.086687023
458 | ONM | Polymeric | Passive | Breast | Xenograft Heterotopic | Spherical | 2.0205479 | -1.66452 | 18 | 1.207880435 | NA | NA | NA | NA | NA
459 | ONM | Polymeric | Passive | Breast | Xenograft Heterotopic | Spherical | 1.9589041 | -2.00806 | 18 | 1.885869565 | NA | NA | NA | NA | NA
460 | ONM | Polymeric | Passive | Breast | Xenograft Heterotopic | Spherical | 1.9931507 | -1.95484 | 18 | 0.96682503 | NA | NA | NA | NA | NA
461 | ONM | Polymeric | Passive | Breast | Xenograft Heterotopic | Spherical | 1.9611872 | -1.91613 | 18 | 0.527353552 | NA | NA | NA | NA | NA
462 | ONM | Liposome | Active | Sarcoma | Xenograft Heterotopic | Spherical | 2.1341771 | -24.2 | 1 | 4.239076258 | NA | 22.77348921 | 1.680076978 | NA | NA
463 | ONM | Liposome | Active | Sarcoma | Xenograft Heterotopic | Spherical | 2.1341771 | -24.2 | 0.2 | 5.320838044 | NA | 40.60218594 | 3.211422177 | NA | NA
464 | ONM | Liposome | Active | Sarcoma | Xenograft Heterotopic | Spherical | 2.1341771 | -24.2 | 0.02 | 23.09143592 | NA | 255.2293151 | 18.22657127 | NA | NA
465 | ONM | Other OM | Active | Breast | Xenograft Orthotopic | Rod | 2.4326487 | -13.7 | 3 | 0.003370004 | 0.004778009 | 0.534932863 | 0.029905142 | 0.059474805 | 0.015126913
466 | INM | Other IM | Active | Glioma | Xenograft Orthotopic | Spherical | 1.8034571 | -2.2 | 0.660723077 | 7.177349058 | NA | 27.23895635 | 0.957845057 | NA | NA
467 | INM | Other IM | Active | Glioma | Xenograft Orthotopic | Spherical | 1.8034571 | -2.2 | 6.607230769 | 0.140795499 | 0.015142289 | 2.15119735 | 0.054948651 | 0.124786048 | 0.104010918
468 | ONM | Other OM | Passive | Colon | Allograft Orthotopic | Others | NA | NA | NA | 0.355039267 | 0.392004808 | 2.562421361 | 2.170489977 | 0.5910488 | 2.674959923
469 | ONM | Other OM | Active | Breast | Xenograft Heterotopic | Spherical | 1.544068 | -30.9 | 5.025 | 1.562473119 | NA | NA | NA | NA | NA
470 | ONM | Polymeric | Passive | Colon | Xenograft Heterotopic | Spherical | 1.9542425 | NA | 40.06666667 | 0.082133689 | 0.009107334 | 0.168722843 | 0.007632651 | 0.016943946 | 0.043227665
471 | ONM | Polymeric | Passive | Colon | Allograft Orthotopic | Spherical | 1.30103 | -0.3 | 3.003314917 | 0.26954518 | NA | NA | NA | NA | NA
472 | INM | Other IM | Active | Ovary | Xenograft Heterotopic | Spherical | 2.0374265 | 3.45 | 1.004187605 | 0.593699532 | 0.057780994 | 11.0107614 | 0.283734396 | 0.426679664 | 0.328817282
473 | Hybrid | Hybrid | Active | Cervix | Xenograft Heterotopic | Spherical | 2.2474823 | 20.5 | 1.904761905 | 10.77953376 | 0.759642187 | 214.6112061 | 0.474100671 | 1.028445542 | 1.262483149
474 | ONM | Polymeric | Active | Liver | Xenograft Heterotopic | Spherical | 2.25042 | -15.7 | 3.015 | 0.7153775 | 0.158128168 | 35.20332669 | 0.399366042 | NA | 0.692190646
475 | ONM | Polymeric | Passive | Liver | Xenograft Heterotopic | Spherical | 2.1492191 | -17.6 | 3.015 | 0.27947125 | 0.145789583 | 32.32058313 | 0.389843052 | NA | 0.649355146
476 | INM | Other IM | Active | Glioma | Xenograft Heterotopic | Spherical | 1.4216039 | NA | 2.222222222 | 0.58393 | 0.424706092 | 26.27770961 | 0.495973333 | NA | 2.496500963
477 | INM | Other IM | Passive | Glioma | Xenograft Heterotopic | Spherical | 1 | NA | 2.222222222 | 0.304286356 | 0.404183333 | 30.07776336 | 0.55642989 | NA | 2.433327457
478 | ONM | Other OM | Active | Lung | Xenograft Heterotopic | Plate | 2 | -45.3 | 20 | 0.078238602 | 0.024069613 | 2.051952216 | 0.03357253 | 0.104394598 | 0.177895152
479 | INM | Silica | Active | Breast | Xenograft Heterotopic | Spherical | 0.8633229 | NA | NA | 0.447303326 | NA | 6.191753683 | NA | NA | NA
480 | INM | Silica | Passive | Breast | Xenograft Heterotopic | Spherical | 0.8573325 | NA | NA | 0.180374986 | NA | 6.78407114 | NA | NA | NA
481 | INM | Silica | Active | Breast | Xenograft Heterotopic | Spherical | 0.8633229 | NA | NA | 0.150509297 | NA | 5.439558863 | NA | NA | NA
482 | INM | Silica | Active | Breast | Xenograft Orthotopic | Spherical | 0.80618 | NA | NA | 3.66138243 | NA | 4.911227005 | NA | NA | NA
483 | INM | Silica | Passive | Breast | Xenograft Orthotopic | Spherical | 0.80618 | NA | NA | 0.1086016 | NA | 7.00801936 | NA | NA | NA
484 | ONM | Polymeric | Active | Prostate | Xenograft Heterotopic | Spherical | NA | -27.2 | 5.025380711 | 0.764536232 | 0.310565935 | 11.33469408 | 0.302207944 | 0.579115623 | 0.983071105
485 | ONM | Polymeric | Passive | Prostate | Xenograft Heterotopic | Spherical | NA | -13.5 | 5.024038462 | 0.405573697 | 0.407552365 | 10.25162975 | 0.3332753 | 0.693562355 | 0.704869801
486 | INM | Other IM | Active | Cervix | Xenograft Heterotopic | Spherical | 1.4578819 | 48.1 | 3.206 | 1.288404229 | 0.460943321 | 14.1675323 | 0.659737232 | 0.919958384 | 1.717120557
487 | INM | Other IM | Passive | Cervix | Xenograft Heterotopic | Others | 2.2820508 | -21.24 | 5 | 0.463824209 | 0.09351706 | 4.500881303 | 0.268931048 | 0.203422023 | 0.367199028
488 | INM | Silica | Active | Breast | Xenograft Heterotopic | Spherical | 1.8627275 | NA | NA | 0.064774853 | 0.031119199 | 37.26974569 | 0.618109315 | 1.196138344 | 1.234462365
489 | INM | Silica | Active | Breast | Xenograft Heterotopic | Spherical | 1.8863215 | NA | NA | 0.088575 | 0.032209137 | 31.17224657 | 0.495995895 | 0.677490291 | 1.032578448
490 | Hybrid | Hybrid | Passive | Glioma | Xenograft Heterotopic | Spherical | NA | NA | 150 | 1.171585068 | NA | 20.14256958 | 0.643593466 | 0.425147031 | NA
491 | INM | Other IM | Passive | Cervix | Xenograft Heterotopic | Others | 2.3617278 | NA | 10 | 0.367423039 | 0.139429254 | 24.06532263 | 0.800403733 | 0.201110399 | 0.272657715
492 | INM | Silica | Passive | Liver | Xenograft Heterotopic | Spherical | 2.1075491 | -7.43 | 20 | 0.657221203 | 0.143233037 | 18.10997381 | 0.629166126 | 0.01739955 | 1.48017945
493 | ONM | Hydrogel | Active | Lung | Xenograft Heterotopic | Spherical | 2.3961993 | 0 | 100 | 0.539457325 | 0.274606819 | 63.2170415 | NA | 1.724782386 | 1.964760952
494 | ONM | Polymeric | Passive | Breast | Xenograft Heterotopic | Spherical | 2.2174839 | -35.8 | 20 | 2.36114298 | 0.081189289 | 6.245822773 | 0.045054332 | 0.339401163 | 1.178357183
495 | ONM | Polymeric | Passive | Breast | Xenograft Heterotopic | Spherical | 2.209515 | -37.2 | 20 | 2.69493966 | 0.072798866 | 5.86256986 | 0.050126282 | 0.334006095 | 1.077394246
496 | ONM | Polymeric | Active | Breast | Xenograft Heterotopic | Spherical | NA | -12.03 | 4.004112688 | 1.704821558 | 0.775058069 | 23.74212776 | 0.692220734 | 1.641761616 | 1.339794832
497 | ONM | Polymeric | Passive | Breast | Xenograft Heterotopic | Spherical | NA | -17.81 | 4.02 | 0.806413141 | 0.845222724 | 19.7457676 | 0.7016596 | 0.996735931 | 1.574619295
498 | ONM | Liposome | Active | Breast | Xenograft Heterotopic | Spherical | NA | -12.5 | 1.005 | 4.563369258 | 0.066797849 | 7.445306645 | 1.951452768 | 0.707825288 | 1.008846458
499 | ONM | Hydrogel | Passive | Liver | Allograft Heterotopic | Spherical | 2.2944662 | -36 | 4 | 0.369950488 | 0.170638507 | 19.91219546 | 0.676582966 | 1.055612516 | 3.483248522
500 | ONM | Hydrogel | Passive | Liver | Allograft Heterotopic | Spherical | 2.4409091 | -32 | 4 | 0.590925728 | 0.133522299 | 15.87226072 | 0.722175627 | 0.756693853 | 2.867155057
501 | ONM | Polymeric | Passive | Breast | Xenograft Heterotopic | Spherical | 2.0902581 | -10.4 | 10.05 | 0.306314781 | 0.066925 | 4.561182635 | 0.342291787 | 0.151086523 | 1.84044413
502 | ONM | Polymeric | Passive | Breast | Xenograft Heterotopic | Spherical | 2.1099159 | -22.7 | 10.05 | 0.219074736 | 0.069075 | 4.515605718 | 0.336146666 | 0.192569847 | 1.899535983
503 | ONM | Liposome | Passive | Ovary | Xenograft Heterotopic | Spherical | 1.7619278 | -65.12 | 20 | 0.027797855 | NA | NA | NA | NA | NA
504 | Hybrid | Hybrid | Active | Breast | Xenograft Heterotopic | Spherical | 2.0219538 | -8.421 | NA | 0.515045483 | 0.206322722 | 17.9431027 | 0.403511029 | 0.486639882 | 2.99281282
505 | INM | Other IM | Active | Lung | Xenograft Heterotopic | Spherical | 2.0086002 | NA | 3 | 13.5739972 | 2.0395 | 34.85526002 | 8.270068327 | 6.133832706 | 18.03288837
506 | ONM | Polymeric | Active | Liver | Allograft Heterotopic | Spherical | 2.1587544 | -33.82 | 7.362549801 | 0.280379653 | 0.064106554 | 6.916107315 | 0.302264356 | 0.179822044 | 0.231358699
507 | ONM | Polymeric | Active | Liver | Allograft Heterotopic | Spherical | 2.2025973 | -37.97 | 29.57370518 | 0.326574324 | 0.006033053 | 0.268089758 | 0.040699255 | 0.025404214 | 0.052463053
508 | ONM | Other OM | Active | Lung | Xenograft Heterotopic | Spherical | 2.2301934 | -17.3 | 10.01458151 | 4.187611031 | 0.690613703 | 90.07988954 | 2.752916786 | 6.167369466 | 13.19543446
509 | INM | Other IM | Passive | Breast | Xenograft Heterotopic | Spherical | 1.9903389 | 0.137 | 4.02 | 4.976404489 | 0.576582907 | 87.55440176 | 2.058650553 | 2.409159876 | 2.20216118
510 | INM | Other IM | Passive | Others | Allograft Orthotopic | Plate | 1.3424227 | -10.6 | 10 | 0.839419795 | 0.126587218 | 5.82506866 | 0.515156524 | 0.388447242 | 0.913829617
511 | ONM | Polymeric | Passive | Breast | Xenograft Orthotopic | Spherical | 2.2718416 | 7.9 | 10.01109878 | 3.829121763 | 0.757235146 | 8.491434309 | 0.339565296 | 1.139732225 | 0.514814808
512 | INM | Other IM | Passive | Liver | Allograft Heterotopic | Others | 1.6127839 | NA | 4.739726027 | 0.353367017 | 0.066473678 | 5.383063041 | 0.108540392 | 0.356143545 | 1.139101481
513 | INM | Other IM | Passive | Breast | Xenograft Heterotopic | Spherical | 2.1139434 | 9.5 | 10 | 1.690449936 | 0.377333651 | 38.22774357 | 0.492551441 | 0.902520477 | 1.802494738
514 | INM | Gold | Active | Pancreas | Xenograft Heterotopic | Spherical | 1.5423274 | -21.3 | 4 | 0.457392284 | NA | 13.3696872 | 0.905884 | 0.427473368 | 1.683493984
515 | INM | Gold | Active | Pancreas | Xenograft Heterotopic | Spherical | 1.5423274 | -21.3 | 4 | 2.861981308 | NA | 14.36925171 | 1.001 | 0.319167985 | 1.965372826
516 | INM | Gold | Active | Pancreas | Xenograft Orthotopic | Spherical | 1.5423274 | -21.3 | 4 | 0.34408443 | NA | 15.83949911 | 0.954880165 | NA | NA
517 | ONM | Other OM | Passive | Ovary | Xenograft Heterotopic | Others | 2.0729847 | -26.71 | 10.01253133 | 0.004865047 | 0.003565536 | 0.061218581 | 0.003768415 | 0.006693908 | 0.019237633
518 | ONM | Other OM | Active | Ovary | Xenograft Heterotopic | Others | 2.107888 | -21.42 | 10.01196172 | 0.020384068 | 0.003322452 | 0.056521173 | 0.003285823 | 0.006778875 | 0.017604232
519 | INM | Gold | Active | Breast | Xenograft Heterotopic | Spherical | 1.307496 | -17.6 | 0.12 | 1.920999564 | 0.689997736 | 16.99689773 | 1.122668771 | 1.242769128 | 3.080655162
520 | ONM | Other OM | Active | Liver | Allograft Heterotopic | Spherical | 1.9395193 | NA | 4.004232804 | 2.195316615 | 0.270138176 | 12.44644226 | 0.359938172 | 0.383228775 | 0.854124017
521 | ONM | Liposome | Passive | Colon | Xenograft Heterotopic | Spherical | 2.0211893 | -37.864 | 30.03092784 | 0.163529784 | 0.027716673 | 0.967173958 | 0.115333798 | 0.024442941 | 0.096105347
522 | ONM | Polymeric | Active | Liver | Allograft Heterotopic | Spherical | NA | -23.9 | 8.010062893 | 0.063748387 | 0.041125912 | 1.340507735 | 0.084446994 | 0.08385295 | 0.324406382
523 | ONM | Polymeric | Active | Liver | Allograft Heterotopic | Spherical | NA | -14.1 | 8.010152284 | 0.078357547 | 0.03340296 | 1.499651901 | 0.09381526 | 0.160258695 | 0.271862641
524 | ONM | Dendrimer | Active | Liver | Allograft Heterotopic | Spherical | 1.90768 | -9.03 | 7.234732272 | 4.571579046 | 0.059989731 | 9.96908255 | 0.198176975 | 0.732067239 | 0.927141298
525 | ONM | Polymeric | Passive | Ovary | Xenograft Heterotopic | Spherical | 1.1139434 | -0.7 | 40.2 | 0.541007504 | 0.048426877 | 4.846594602 | 0.270832245 | 0.154571417 | 0.338753868
526 | ONM | Polymeric | Passive | Ovary | Xenograft Heterotopic | Spherical | 1.3443923 | -0.8 | 40.2 | 0.380943351 | 0.050701283 | 4.328444206 | 0.05029608 | 0.139522933 | 0.316500835
527 | ONM | Polymeric | Passive | Ovary | Xenograft Heterotopic | Spherical | 1.6866363 | -0.11 | 40.2 | 0.395122841 | 0.062811149 | 5.047201994 | 0.067649321 | 0.25831753 | 0.437878877
528 | INM | Other IM | Active | Breast | Xenograft Orthotopic | Spherical | 1.8435069 | -12.9 | 3.375 | 1.677859324 | 0.478666817 | 24.29965647 | 0.475884498 | 2.015428992 | 2.520032504
529 | ONM | Other OM | Active | Breast | Xenograft Heterotopic | Spherical | 2.2035768 | -10.98 | 3.504599212 | 4.086698447 | 0.049639201 | 9.393976751 | 0.659362336 | 0.313582277 | 1.011428149
530 | ONM | Other OM | Active | Breast | Xenograft Heterotopic | Spherical | 2.2089785 | -10.76 | 3.504599212 | 11.03037495 | 0.058573347 | 7.720252369 | 0.564670432 | 0.268549586 | 0.8160897
531 | Hybrid | Hybrid | Active | Skin | Allograft Heterotopic | Spherical | 2 | -13.902 | 0.303488 | 9.554276732 | NA | NA | NA | NA | NA
532 | ONM | Polymeric | Passive | Colon | Allograft Orthotopic | Spherical | 1.30103 | -0.3 | 9.009513742 | 0.283977706 | NA | NA | NA | NA | NA
533 | ONM | Other OM | Passive | Lung | Xenograft Heterotopic | Spherical | 2.2281436 | -17.2 | 10.01458151 | 1.871539187 | 1.008920128 | 77.09621403 | 2.669771835 | 3.105388606 | 14.36923715
534 | ONM | Polymeric | Active | Sarcoma | Allograft Heterotopic | Spherical | 2.3617278 | NA | 4.375 | 0.001148571 | NA | 0.040337714 | 0.272573766 | 0.00508958 | 0.004423619